## Origin_data
Cycle | Program_Id_A | Erase_Id_A | Erase_minus_Program_A | Program_MeasResult2_V | Erase_MeasResult2_V
11 | 4.402132e-05 | 5.105694e-05 | 7.035621821e-06
12 | 4.38641e-05 | 5.090752893e-05 | 7.043432561e-06
13 | 4.376017e-05 | 5.072845e-05 | 6.968279194e-06
14 | 4.364647e-05 | 5.084786e-05 | 7.201386325e-06
15 | 4.354823e-05 | 5.061849e-05 | 7.070262655e-06
16 | 4.349041e-05 | 5.053852874e-05 | 7.048121916e-06
17 | 4.34313406e-05 | 5.048095e-05 | 7.049613487e-06
18 | 4.338059e-05 | 5.044741556e-05 | 7.066824764e-06
19 | 4.340621e-05 | 5.031006e-05 | 6.903857866e-06
20 | 4.324981e-05 | 5.020175e-05 | 6.951937394e-06
21 | 4.323293e-05 | 5.00017e-05 | 6.768779713e-06
22 | 4.316565e-05 | 5.013139e-05 | 6.965736247e-06
23 | 4.315051774e-05 | 5.004413e-05 | 6.893613318e-06
24 | 4.31158e-05 | 5.002463e-05 | 6.90883462e-06
25 | 4.3076e-05 | 4.993347e-05 | 6.857469998e-06
26 | 4.302851e-05 | 4.99294e-05 | 6.900885637e-06
27 | 4.302816e-05 | 4.991049e-05 | 6.882331945e-06
28 | 4.300458e-05 | 4.988747e-05 | 6.882895832e-06
29 | 4.298145e-05 | 4.986088e-05 | 6.879432476e-06
30 | 4.303627793e-05 | 4.991196e-05 | 6.875678082e-06
31 | 4.303086e-05 | 4.999804e-05 | 6.967184163e-06
32 | 4.303985e-05 | 4.984026e-05 | 6.800404662e-06
33 | 4.294076e-05 | 4.989645e-05 | 6.95568815e-06
34 | 4.301143e-05 | 4.988493e-05 | 6.873506208e-06
35 | 4.301024e-05 | 4.984134e-05 | 6.831101928e-06
36 | 4.297529e-05 | 4.982528e-05 | 6.849993952e-06
37 | 4.298877e-05 | 4.993013e-05 | 6.941358151e-06
38 | 4.303705e-05 | 4.995754e-05 | 6.920487067e-06
39 | 4.304515e-05 | 4.983954e-05 | 6.794394722e-06
40 | 4.3034e-05 | 4.981677e-05 | 6.782764103e-06
41 | 4.311135126e-05 | 4.980032e-05 | 6.688969734e-06
42 | 4.301022e-05 | 4.98088e-05 | 6.798582035e-06
43 | 4.304159e-05 | 4.97954e-05 | 6.753816706e-06
44 | 4.301166e-05 | 4.971416638e-05 | 6.702506653e-06
45 | 4.300313e-05 | 4.988191e-05 | 6.878781278e-06
46 | 4.308563075e-05 | 4.981055e-05 | 6.724920241e-06
47 | 4.302272e-05 | 4.981194e-05 | 6.789225153e-06
48 | 4.306688e-05 | 4.988193e-05 | 6.81504389e-06
49 | 4.303327e-05 | 4.980094e-05 | 6.767662854e-06
50 | 4.303321e-05 | 4.97238143e-05 | 6.690606824e-06
51 | 4.302996e-05 | 4.973385e-05 | 6.703885446e-06
52 | 4.297895066e-05 | 4.974413e-05 | 6.765174475e-06
53 | 4.302393e-05 | 4.97232e-05 | 6.699272489e-06
54 | 4.304395e-05 | 4.978629e-05 | 6.742338883e-06
55 | 4.30273e-05 | 4.960073e-05 | 6.573431165e-06
56 | 4.294532e-05 | 4.962514e-05 | 6.679812941e-06
57 | 4.297142e-05 | 4.974558e-05 | 6.774153007e-06
58 | 4.296965e-05 | 4.966869e-05 | 6.699043297e-06
59 | 4.304934e-05 | 4.964284e-05 | 6.593501893e-06
60 | 4.304304e-05 | 4.982273e-05 | 6.77969365e-06
61 | 4.302883e-05 | 4.970027e-05 | 6.671431038e-06
62 | 4.30606e-05 | 4.974025e-05 | 6.67965287e-06
63 | 4.301171e-05 | 4.970944e-05 | 6.697729987e-06
64 | 4.306898e-05 | 4.97213e-05 | 6.652320735e-06
65 | 4.304171e-05 | 4.966175e-05 | 6.620040949e-06
66 | 4.298503e-05 | 4.968090434e-05 | 6.695874618e-06
67 | 4.301439e-05 | 4.969575e-05 | 6.681366358e-06
68 | 4.30237e-05 | 4.966646e-05 | 6.642763765e-06
69 | 4.300828e-05 | 4.961991e-05 | 6.611626304e-06
70 | 4.297592e-05 | 4.96196e-05 | 6.643684174e-06
71 | 4.302297e-05 | 4.955101e-05 | 6.528036465e-06
72 | 4.298855e-05 | 4.961648e-05 | 6.627924449e-06
73 | 4.306361e-05 | 4.969425936e-05 | 6.630645657e-06
74 | 4.300318e-05 | 4.963095e-05 | 6.627771654e-06
75 | 4.298414e-05 | 4.95943641e-05 | 6.610225682e-06
76 | 4.310272e-05 | 4.961651e-05 | 6.51379014e-06
77 | 4.298414e-05 | 4.964791151e-05 | 6.663773092e-06
78 | 4.302174e-05 | 4.955746e-05 | 6.535716239e-06
79 | 4.29822e-05 | 4.959249e-05 | 6.610291166e-06
80 | 4.30654e-05 | 4.958045e-05 | 6.515048881e-06
81 | 4.300541e-05 | 4.952033e-05 | 6.514928827e-06
82 | 4.308679e-05 | 4.94848e-05 | 6.398004188e-06
83 | 4.301236e-05 | 4.967418e-05 | 6.661826774e-06
84 | 4.310886e-05 | 4.967507266e-05 | 6.566209777e-06
85 | 4.308534e-05 | 4.953044e-05 | 6.4451051e-06
86 | 4.314957e-05 | 4.961909e-05 | 6.469523214e-06
87 | 4.313706e-05 | 4.958108e-05 | 6.44402462e-06
88 | 4.31219e-05 | 4.9552e-05 | 6.430098438e-06
89 | 4.31272274e-05 | 4.963168e-05 | 6.504447811e-06
90 | 4.314448e-05 | 4.960581e-05 | 6.461334124e-06
91 | 4.314791e-05 | 4.967011e-05 | 6.522208423e-06
92 | 4.309776e-05 | 4.958777e-05 | 6.49001231e-06
93 | 4.306894e-05 | 4.949286e-05 | 6.423928425e-06
94 | 4.3104621e-05 | 4.953523e-05 | 6.430611392e-06
95 | 4.303357e-05 | 4.954365e-05 | 6.510075763e-06
96 | 4.311074e-05 | 4.95671e-05 | 6.456364645e-06
97 | 4.308689e-05 | 4.95686e-05 | 6.481714081e-06
98 | 4.316464e-05 | 4.95796412e-05 | 6.415000826e-06
99 | 4.30437e-05 | 4.958306e-05 | 6.539361493e-06
100 | 4.312792953e-05 | 4.959074e-05 | 6.462811143e-06
101 | 4.305643e-05 | 4.961752e-05 | 6.561094779e-06
102 | 4.313913e-05 | 4.951574e-05 | 6.376609235e-06
103 | 4.311167e-05 | 4.957905e-05 | 6.467380444e-06
104 | 4.319907e-05 | 4.959301e-05 | 6.393933291e-06
105 | 4.315338e-05 | 4.946066e-05 | 6.307287549e-06
106 | 4.309045e-05 | 4.959366e-05 | 6.50320726e-06
107 | 4.316984e-05 | 4.953093e-05 | 6.361093255e-06
108 | 4.31425e-05 | 4.95543e-05 | 6.411795766e-06
109 | 4.313828e-05 | 4.947311e-05 | 6.334837962e-06
110 | 4.309915e-05 | 4.953834e-05 | 6.43918247e-06
111 | 4.320976e-05 | 4.963256e-05 | 6.422800652e-06
112 | 4.318693e-05 | 4.959491e-05 | 6.407972251e-06
113 | 4.318123e-05 | 4.957209e-05 | 6.390855561e-06
114 | 4.318582e-05 | 4.952882e-05 | 6.343001587e-06
115 | 4.318628271e-05 | 4.959496e-05 | 6.408678018e-06
116 | 4.327377e-05 | 4.950705e-05 | 6.233287423e-06
117 | 4.317549e-05 | 4.970196e-05 | 6.526472134e-06
118 | 4.333561e-05 | 4.965409e-05 | 6.318477972e-06
119 | 4.322653e-05 | 4.961979e-05 | 6.393260265e-06
120 | 4.323741814e-05 | 4.961095e-05 | 6.373527867e-06
121 | 4.325201e-05 | 4.965924e-05 | 6.407233741e-06
122 | 4.33598e-05 | 4.961718e-05 | 6.257378118e-06
123 | 4.328275e-05 | 4.967517e-05 | 6.392419891e-06
124 | 4.335679e-05 | 4.972397e-05 | 6.367179594e-06
125 | 4.335227e-05 | 4.963568e-05 | 6.283411494e-06
126 | 4.331612e-05 | 4.97674e-05 | 6.45127875e-06
127 | 4.336686834e-05 | 4.972005e-05 | 6.353180652e-06
128 | 4.338297731e-05 | 4.972686e-05 | 6.343881978e-06
129 | 4.337522e-05 | 4.964565e-05 | 6.27042391e-06
130 | 4.332705e-05 | 4.951141e-05 | 6.184363883e-06
131 | 4.331071e-05 | 4.96026e-05 | 6.291884347e-06
132 | 4.334653e-05 | 4.974254e-05 | 6.396010577e-06
133 | 4.332339e-05 | 4.959114e-05 | 6.267746358e-06
134 | 4.335030826e-05 | 4.959777e-05 | 6.247464626e-06
135 | 4.334423e-05 | 4.94764e-05 | 6.132173439e-06
136 | 4.325286e-05 | 4.948101e-05 | 6.228150596e-06
137 | 4.331412e-05 | 4.951975e-05 | 6.205624232e-06
138 | 4.319952e-05 | 4.954966e-05 | 6.350142939e-06
139 | 4.331803e-05 | 4.95498e-05 | 6.231766748e-06
140 | 4.323219e-05 | 4.961268e-05 | 6.380490958e-06
141 | 4.33118e-05 | 4.961862e-05 | 6.30681825e-06
142 | 4.33871719e-05 | 4.970541e-05 | 6.318241503e-06
143 | 4.278225e-05 | 4.90216e-05 | 6.239351933e-06
144 | 4.286629e-05 | 4.912369e-05 | 6.257403584e-06
145 | 4.30369e-05 | 4.919454e-05 | 6.157646567e-06
146 | 4.302058e-05 | 4.931408e-05 | 6.293503248e-06
147 | 4.326721e-05 | 4.96218e-05 | 6.35458855e-06
148 | 4.330322e-05 | 4.965235e-05 | 6.349131581e-06
149 | 4.343445471e-05 | 4.967434e-05 | 6.239883078e-06
150 | 4.336850543e-05 | 4.969435e-05 | 6.325848517e-06
151 | 4.340524e-05 | 4.966191e-05 | 6.256668712e-06
152 | 4.344628e-05 | 4.972543e-05 | 6.279147783e-06
153 | 4.34949e-05 | 4.958831e-05 | 6.093407137e-06
154 | 4.335181e-05 | 4.946345e-05 | 6.111640687e-06
155 | 4.335374e-05 | 4.941236e-05 | 6.05862806e-06
156 | 4.328686e-05 | 4.943018e-05 | 6.143320206e-06
157 | 4.331863e-05 | 4.941478e-05 | 6.096153811e-06
158 | 4.332184e-05 | 4.943925e-05 | 6.117410522e-06
159 | 4.327771e-05 | 4.940029e-05 | 6.122580089e-06
160 | 4.325129e-05 | 4.940688e-05 | 6.155591109e-06
161 | 4.320138e-05 | 4.937979e-05 | 6.17841215e-06
162 | 4.316372e-05 | 4.942466e-05 | 6.2609397e-06
163 | 4.330129e-05 | 4.94054e-05 | 6.104106433e-06
164 | 4.322366e-05 | 4.940069e-05 | 6.17702608e-06
165 | 4.320141e-05 | 4.945387991e-05 | 6.252466846e-06
166 | 4.331019e-05 | 4.94229e-05 | 6.112702977e-06
167 | 4.333594e-05 | 4.934338e-05 | 6.00743806e-06
168 | 4.331418e-05 | 4.942789019e-05 | 6.113707059e-06
169 | 4.32514e-05 | 4.940814e-05 | 6.156744348e-06
170 | 4.330066e-05 | 4.93668e-05 | 6.066147762e-06
171 | 4.329569e-05 | 4.930997e-05 | 6.01427746e-06
172 | 4.329923e-05 | 4.94067e-05 | 6.107464287e-06
173 | 4.333068e-05 | 4.949627e-05 | 6.16559555e-06
174 | 4.330084e-05 | 4.945078399e-05 | 6.149948603e-06
175 | 4.343129e-05 | 4.952306e-05 | 6.091770046e-06
176 | 4.349582e-05 | 4.950817e-05 | 6.012345693e-06
177 | 4.341952e-05 | 4.952832e-05 | 6.108803064e-06
178 | 4.354138e-05 | 4.954536e-05 | 6.003978342e-06
179 | 4.342304e-05 | 4.958556e-05 | 6.162528734e-06
180 | 4.347165e-05 | 4.953466e-05 | 6.063004548e-06
181 | 4.342007e-05 | 4.956325e-05 | 6.143181963e-06
182 | 4.348385e-05 | 4.959491e-05 | 6.111065887e-06
183 | 4.347328e-05 | 4.959755e-05 | 6.124271749e-06
184 | 4.350474e-05 | 4.952887e-05 | 6.024129106e-06
185 | 4.339471343e-05 | 4.95392e-05 | 6.144487997e-06
186 | 4.346902e-05 | 4.945350156e-05 | 5.984486051e-06
187 | 4.349111e-05 | 4.953226e-05 | 6.041147572e-06
188 | 4.352637e-05 | 4.962636e-05 | 6.099991879e-06
189 | 4.340076e-05 | 4.95372e-05 | 6.13643715e-06
190 | 4.341091e-05 | 4.950917e-05 | 6.098260201e-06
191 | 4.344815e-05 | 4.959302e-05 | 6.144873624e-06
192 | 4.35140646e-05 | 4.957966e-05 | 6.065591152e-06
193 | 4.347345e-05 | 4.956455e-05 | 6.091104297e-06
194 | 4.350624e-05 | 4.967838322e-05 | 6.172143912e-06
195 | 4.358742e-05 | 4.962495e-05 | 6.037535059e-06
196 | 4.355319e-05 | 4.958525e-05 | 6.032056262e-06
197 | 4.352628e-05 | 4.957393e-05 | 6.04764864e-06
198 | 4.360568e-05 | 4.959670332e-05 | 5.991023499e-06
199 | 4.355187e-05 | 4.959838e-05 | 6.04651359e-06
200 | 4.357661e-05 | 4.962801e-05 | 6.051403034e-06
201 | 4.358596e-05 | 4.969857e-05 | 6.112612027e-06
202 | 4.361761e-05 | 4.965676e-05 | 6.039153959e-06
203 | 4.359603e-05 | 4.958744e-05 | 5.991405487e-06
204 | 4.363899e-05 | 4.961522e-05 | 5.976227839e-06
205 | 4.348518e-05 | 4.967801e-05 | 6.192836736e-06
206 | 4.368464e-05 | 4.9708e-05 | 6.023365131e-06
207 | 4.363763e-05 | 4.972735e-05 | 6.089718226e-06
208 | 4.36318e-05 | 4.967588e-05 | 6.04408342e-06
209 | 4.370974e-05 | 4.975608e-05 | 6.046342605e-06
210 | 4.369244e-05 | 4.963033e-05 | 5.937894457e-06
211 | 4.364077e-05 | 4.964491e-05 | 6.004138413e-06
212 | 4.374338e-05 | 4.967182e-05 | 5.928435712e-06
213 | 4.368239388e-05 | 4.967759e-05 | 5.995199899e-06
214 | 4.372885e-05 | 4.967015775e-05 | 5.941310519e-06
215 | 4.366611e-05 | 4.964347e-05 | 5.977366527e-06
216 | 4.369079e-05 | 4.96797e-05 | 5.988906196e-06
217 | 4.371527e-05 | 4.969634e-05 | 5.981066352e-06
218 | 4.369904e-05 | 4.960542e-05 | 5.906378646e-06
219 | 4.366102e-05 | 4.961466e-05 | 5.953643268e-06
220 | 4.369935e-05 | 4.966807e-05 | 5.96872269e-06
221 | 4.366301e-05 | 4.972935e-05 | 6.066333299e-06
222 | 4.37339e-05 | 4.966612687e-05 | 5.932222848e-06
223 | 4.369877206e-05 | 4.967134e-05 | 5.972571671e-06
224 | 4.370939e-05 | 4.973414e-05 | 6.024747563e-06
225 | 4.372098e-05 | 4.974072e-05 | 6.019738066e-06
226 | 4.37066e-05 | 4.960399e-05 | 5.897389201e-06
227 | 4.364645e-05 | 4.954394e-05 | 5.897494703e-06
228 | 4.369677e-05 | 4.962863e-05 | 5.93185905e-06
229 | 4.363087e-05 | 4.958435e-05 | 5.953483196e-06
230 | 4.369694e-05 | 4.968478e-05 | 5.987832992e-06
231 | 4.372461e-05 | 4.959574e-05 | 5.871133908e-06
232 | 4.365425e-05 | 4.960935e-05 | 5.955091183e-06
233 | 4.368592e-05 | 4.948303e-05 | 5.797108315e-06
234 | 4.366318e-05 | 4.964251e-05 | 5.979323759e-06
235 | 4.366558e-05 | 4.95375e-05 | 5.871923349e-06
236 | 4.366063e-05 | 4.958075e-05 | 5.92012293e-06
237 | 4.362525e-05 | 4.949346112e-05 | 5.868208973e-06
238 | 4.365854e-05 | 4.955197e-05 | 5.893427442e-06
239 | 4.362808e-05 | 4.959475e-05 | 5.966667232e-06
240 | 4.37022e-05 | 4.959588e-05 | 5.893689376e-06
241 | 4.367743e-05 | 4.96478e-05 | 5.970363418e-06
242 | 4.365581e-05 | 4.967056e-05 | 6.014750397e-06
243 | 4.372825e-05 | 4.964205e-05 | 5.913800123e-06
244 | 4.378556e-05 | 4.966814231e-05 | 5.882578989e-06
245 | 4.375703e-05 | 4.965314e-05 | 5.896108633e-06
246 | 4.368476948e-05 | 4.960915976e-05 | 5.92439028e-06
247 | 4.364964e-05 | 4.967689e-05 | 6.027250492e-06
248 | 4.371117393e-05 | 4.96656e-05 | 5.954425433e-06
249 | 4.37744e-05 | 4.968250505e-05 | 5.908103048e-06
250 | 4.373514e-05 | 4.957607e-05 | 5.840924132e-06
251 | 4.372099e-05 | 4.958829e-05 | 5.86729584e-06
252 | 4.373775e-05 | 4.96506e-05 | 5.912850611e-06
253 | 4.377694e-05 | 4.956979e-05 | 5.792844604e-06
254 | 4.372262e-05 | 4.951068e-05 | 5.788060661e-06
255 | 4.375108e-05 | 4.954549e-05 | 5.794412573e-06
256 | 4.36402e-05 | 4.951212e-05 | 5.871919711e-06
257 | 4.370943e-05 | 4.958124191e-05 | 5.871806934e-06
258 | 4.364985e-05 | 4.945735e-05 | 5.807498383e-06
259 | 4.369957e-05 | 4.953561e-05 | 5.836038326e-06
260 | 4.371673e-05 | 4.966288e-05 | 5.946145393e-06
261 | 4.370658e-05 | 4.95454e-05 | 5.838817742e-06
262 | 4.374006e-05 | 4.952909e-05 | 5.78903564e-06
263 | 4.370521e-05 | 4.961074228e-05 | 5.905530997e-06
264 | 4.381102e-05 | 4.969873e-05 | 5.887715815e-06
265 | 4.383392e-05 | 4.974283e-05 | 5.908914318e-06
266 | 4.375626e-05 | 4.968039e-05 | 5.924131983e-06
267 | 4.386106e-05 | 4.962974e-05 | 5.768684787e-06
268 | 4.377035e-05 | 4.965997141e-05 | 5.889625754e-06
269 | 4.380354585e-05 | 4.970135e-05 | 5.897807569e-06
270 | 4.380429e-05 | 4.971192e-05 | 5.907626473e-06
271 | 4.384494e-05 | 4.979039e-05 | 5.945446901e-06
272 | 4.388943e-05 | 4.980302e-05 | 5.913581844e-06
273 | 4.38597e-05 | 4.967655e-05 | 5.816855264e-06
274 | 4.390867e-05 | 4.97003e-05 | 5.791636795e-06
275 | 4.387502e-05 | 4.973197e-05 | 5.856956704e-06
276 | 4.384928e-05 | 4.96472e-05 | 5.797923222e-06
277 | 4.384865e-05 | 4.966588e-05 | 5.8172227e-06
278 | 4.387405e-05 | 4.967508e-05 | 5.801026419e-06
279 | 4.381897e-05 | 4.970467e-05 | 5.885693099e-06
280 | 4.378399e-05 | 4.947774e-05 | 5.693746061e-06
281 | 4.376751167e-05 | 4.960551e-05 | 5.837995559e-06
282 | 4.380073e-05 | 4.959747e-05 | 5.796737242e-06
283 | 4.376318e-05 | 4.958305e-05 | 5.819863873e-06
284 | 4.382003e-05 | 4.968769e-05 | 5.867666914e-06
285 | 4.383174e-05 | 4.963248e-05 | 5.80073538e-06
286 | 4.379315e-05 | 4.962578e-05 | 5.832633178e-06
287 | 4.383860869e-05 | 4.966287e-05 | 5.824262189e-06
288 | 4.382577e-05 | 4.964187e-05 | 5.816102202e-06
289 | 4.381123e-05 | 4.968409e-05 | 5.872865586e-06
290 | 4.389998e-05 | 4.968765e-05 | 5.787664122e-06
291 | 4.379405e-05 | 4.96406e-05 | 5.846555724e-06
292 | 4.384331e-05 | 4.978182e-05 | 5.938505638e-06
293 | 4.389012e-05 | 4.97428e-05 | 5.852685717e-06
294 | 4.400400212e-05 | 4.987294e-05 | 5.868936569e-06
295 | 4.397276e-05 | 4.982517e-05 | 5.852409231e-06
296 | 4.397925e-05 | 4.990643e-05 | 5.927180609e-06
297 | 4.406964e-05 | 4.983115e-05 | 5.761510693e-06
298 | 4.389257e-05 | 4.983316e-05 | 5.940590199e-06
299 | 4.395985e-05 | 4.980184e-05 | 5.841990059e-06
300 | 4.403495e-05 | 4.980919e-05 | 5.774243618e-06
301 | 4.404721e-05 | 4.987627e-05 | 5.829067959e-06
302 | 4.400628e-05 | 4.985131e-05 | 5.845027772e-06
303 | 4.403816e-05 | 4.982705e-05 | 5.788893759e-06
304 | 4.399773e-05 | 4.972915e-05 | 5.731424608e-06
305 | 4.398919e-05 | 4.96973189e-05 | 5.708130629e-06
306 | 4.401783e-05 | 4.977882e-05 | 5.760994099e-06
307 | 4.399353e-05 | 4.979569e-05 | 5.80215783e-06
308 | 4.395148e-05 | 4.980573e-05 | 5.854246411e-06
309 | 4.39541e-05 | 4.983369945e-05 | 5.879603123e-06
310 | 4.406238e-05 | 4.983654e-05 | 5.774159945e-06
311 | 4.396278e-05 | 4.967402e-05 | 5.711241101e-06
312 | 4.388538e-05 | 4.973272371e-05 | 5.847341527e-06
313 | 4.397746e-05 | 4.96781e-05 | 5.700640031e-06
314 | 4.396646e-05 | 4.948844e-05 | 5.521978892e-06
315 | 4.390562e-05 | 4.964888e-05 | 5.743255315e-06
316 | 4.386884757e-05 | 4.958744e-05 | 5.718597094e-06
317 | 4.395917e-05 | 4.965337e-05 | 5.694200808e-06
318 | 4.391412e-05 | 4.959812e-05 | 5.683996278e-06
319 | 4.385386e-05 | 4.956108e-05 | 5.707221135e-06
320 | 4.392257e-05 | 4.958917e-05 | 5.666595825e-06
321 | 4.39155192e-05 | 4.953231e-05 | 5.616788257e-06
322 | 4.392132e-05 | 4.959532e-05 | 5.67400275e-06
323 | 4.386491e-05 | 4.960181e-05 | 5.736903404e-06
324 | 4.38808529e-05 | 4.951593e-05 | 5.635072739e-06
325 | 4.393188e-05 | 4.957353e-05 | 5.64165748e-06
326 | 4.387907029e-05 | 4.957172e-05 | 5.692647392e-06
327 | 4.395231e-05 | 4.962837e-05 | 5.676065485e-06
328 | 4.393299605e-05 | 4.946052e-05 | 5.527523172e-06
329 | 4.388698e-05 | 4.947354e-05 | 5.586560292e-06
330 | 4.388861e-05 | 4.94690903e-05 | 5.580477591e-06
331 | 4.380617e-05 | 4.943865e-05 | 5.632486136e-06
332 | 4.378399899e-05 | 4.951039e-05 | 5.726393283e-06
333 | 4.37589e-05 | 4.953667e-05 | 5.777772458e-06
334 | 4.383039e-05 | 4.951925e-05 | 5.688860255e-06
335 | 4.38856e-05 | 4.955167e-05 | 5.666064681e-06
336 | 4.386122e-05 | 4.949171e-05 | 5.630488886e-06
337 | 4.38156e-05 | 4.951187e-05 | 5.696263542e-06
338 | 4.388651e-05 | 4.949027425e-05 | 5.603760655e-06
339 | 4.390478e-05 | 4.947955e-05 | 5.574769603e-06
340 | 4.394201e-05 | 4.938676e-05 | 5.44474824e-06
341 | 4.391465e-05 | 4.937039e-05 | 5.45574585e-06
342 | 4.380064e-05 | 4.928472e-05 | 5.484078429e-06
343 | 4.375885328e-05 | 4.9255e-05 | 5.496145605e-06
344 | 4.378728e-05 | 4.919224e-05 | 5.404956027e-06
345 | 4.372404e-05 | 4.921368236e-05 | 5.489644537e-06
346 | 4.36621267e-05 | 4.920848e-05 | 5.546356988e-06
347 | 4.370751e-05 | 4.919426e-05 | 5.486741429e-06
348 | 4.374286e-05 | 4.927264e-05 | 5.529778718e-06
349 | 4.365453e-05 | 4.921745e-05 | 5.56291343e-06
350 | 4.370769e-05 | 4.920703941e-05 | 5.499347026e-06
351 | 4.378042e-05 | 4.926462e-05 | 5.484194844e-06
352 | 4.369744056e-05 | 4.909332e-05 | 5.395875633e-06
353 | 4.37284e-05 | 4.91994e-05 | 5.470999895e-06
354 | 4.368818918e-05 | 4.913694e-05 | 5.448750017e-06
355 | 4.364287e-05 | 4.91539e-05 | 5.5110213e-06
356 | 4.362627e-05 | 4.91406e-05 | 5.514328222e-06
357 | 4.372040712e-05 | 4.91912e-05 | 5.470788893e-06
358 | 4.365969e-05 | 4.922331e-05 | 5.563619197e-06
359 | 4.372287e-05 | 4.923844e-05 | 5.515572411e-06
360 | 4.368081e-05 | 4.92118e-05 | 5.530993804e-06
361 | 4.369205e-05 | 4.920913e-05 | 5.517082172e-06
362 | 4.367391e-05 | 4.92131e-05 | 5.53919017e-06
363 | 4.364059e-05 | 4.919029e-05 | 5.549696653e-06
364 | 4.365672e-05 | 4.915785e-05 | 5.501129636e-06
365 | 4.37047e-05 | 4.916074e-05 | 5.456044164e-06
366 | 4.366534e-05 | 4.920309e-05 | 5.537753168e-06
367 | 4.368089e-05 | 4.924279e-05 | 5.561902071e-06
368 | 4.372815e-05 | 4.91513e-05 | 5.423153198e-06
369 | 4.362020627e-05 | 4.914424e-05 | 5.524037988e-06
370 | 4.363949e-05 | 4.918404e-05 | 5.544548912e-06
371 | 4.367653e-05 | 4.917062e-05 | 5.494093784e-06
372 | 4.368491e-05 | 4.92062e-05 | 5.521287676e-06
373 | 4.370949e-05 | 4.926452e-05 | 5.555029929e-06
374 | 4.374285e-05 | 4.909464e-05 | 5.351790605e-06
375 | 4.370323586e-05 | 4.921946e-05 | 5.516219972e-06
376 | 4.371275e-05 | 4.917734e-05 | 5.464597052e-06
377 | 4.379372e-05 | 4.915469e-05 | 5.360965588e-06
378 | 4.365384666e-05 | 4.915937e-05 | 5.505520676e-06
379 | 4.369901e-05 | 4.921665e-05 | 5.517642421e-06
380 | 4.376749e-05 | 4.922733e-05 | 5.459838576e-06
381 | 4.374227e-05 | 4.92669e-05 | 5.524634617e-06
382 | 4.369157e-05 | 4.924892e-05 | 5.55735096e-06
383 | 4.377031e-05 | 4.931144e-05 | 5.541129212e-06
384 | 4.377554e-05 | 4.930940122e-05 | 5.533856893e-06
385 | 4.378122e-05 | 4.928197086e-05 | 5.500751286e-06
386 | 4.379882e-05 | 4.931984e-05 | 5.521022103e-06
387 | 4.377858204e-05 | 4.920876e-05 | 5.430181772e-06
388 | 4.376558e-05 | 4.926966e-05 | 5.504087312e-06
389 | 4.37099e-05 | 4.927419e-05 | 5.564292223e-06
390 | 4.374735e-05 | 4.921536e-05 | 5.468005839e-06
391 | 4.378348e-05 | 4.931348e-05 | 5.530004273e-06
392 | 4.37872e-05 | 4.922579e-05 | 5.438589142e-06
393 | 4.380994e-05 | 4.925661e-05 | 5.44667273e-06
394 | 4.370943e-05 | 4.922593871e-05 | 5.516507372e-06
395 | 4.370362e-05 | 4.923381e-05 | 5.530197086e-06
396 | 4.37178e-05 | 4.918938e-05 | 5.471585609e-06
397 | 4.370858e-05 | 4.93504e-05 | 5.64182119e-06
398 | 4.38595e-05 | 4.93858e-05 | 5.526297173e-06
399 | 4.387856e-05 | 4.938886e-05 | 5.510297342e-06
400 | 4.376644938e-05 | 4.926523e-05 | 5.498779501e-06
401 | 4.372329e-05 | 4.936638652e-05 | 5.643094482e-06
402 | 4.378608719e-05 | 4.933983e-05 | 5.553745723e-06
403 | 4.384873e-05 | 4.924365e-05 | 5.394915206e-06
404 | 4.384544e-05 | 4.92892e-05 | 5.443755072e-06
405 | 4.386421e-05 | 4.914424e-05 | 5.280038749e-06
406 | 4.380916e-05 | 4.904983507e-05 | 5.240672181e-06
407 | 4.373765114e-05 | 4.903847e-05 | 5.300822522e-06
408 | 4.370871e-05 | 4.899298e-05 | 5.284273356e-06
409 | 4.371537e-05 | 4.898467e-05 | 5.269295798e-06
410 | 4.373188e-05 | 4.894939e-05 | 5.217512807e-06
411 | 4.365249e-05 | 4.879292e-05 | 5.140431313e-06
412 | 4.365644e-05 | 4.885603e-05 | 5.199588486e-06
413 | 4.362856e-05 | 4.875282e-05 | 5.124260497e-06
414 | 4.352994074e-05 | 4.880915003e-05 | 5.27920929e-06
415 | 4.361785e-05 | 4.887394e-05 | 5.256089935e-06
416 | 4.357386e-05 | 4.879944e-05 | 5.225574569e-06
417 | 4.355951e-05 | 4.868646e-05 | 5.126945325e-06
418 | 4.352941e-05 | 4.874571e-05 | 5.216297723e-06
419 | 4.352585e-05 | 4.875295e-05 | 5.22710252e-06
420 | 4.351477e-05 | 4.875707e-05 | 5.24229472e-06
421 | 4.350256e-05 | 4.858588e-05 | 5.083315046e-06
422 | 4.345809e-05 | 4.873534e-05 | 5.277252057e-06
423 | 4.34864196e-05 | 4.881004e-05 | 5.323625373e-06
424 | 4.357116e-05 | 4.876536e-05 | 5.194200639e-06
425 | 4.347066e-05 | 4.880958295e-05 | 5.338926713e-06
426 | 4.350248e-05 | 4.882079e-05 | 5.318306648e-06
427 | 4.349559822e-05 | 4.871861e-05 | 5.223013432e-06
428 | 4.352617e-05 | 4.867966e-05 | 5.153488018e-06
429 | 4.350149e-05 | 4.860385e-05 | 5.102359864e-06
430 | 4.331418e-05 | 4.8517e-05 | 5.202822649e-06
431 | 4.335522e-05 | 4.878198e-05 | 5.426762072e-06
432 | 4.343075e-05 | 4.864098e-05 | 5.210225936e-06
433 | 4.33898349e-05 | 4.879942e-05 | 5.409587175e-06
434 | 4.350297e-05 | 4.869876e-05 | 5.195790436e-06
435 | 4.350724339e-05 | 4.892520883e-05 | 5.41796544e-06
436 | 4.354649e-05 | 4.863101276e-05 | 5.084526492e-06
437 | 4.341411e-05 | 4.878922e-05 | 5.375106411e-06
438 | 4.351945e-05 | 4.880769e-05 | 5.288238754e-06
439 | 4.339645e-05 | 4.881621e-05 | 5.419755325e-06
440 | 4.335929043e-05 | 4.870632e-05 | 5.347024853e-06
441 | 4.342178e-05 | 4.882021e-05 | 5.398425856e-06
442 | 4.351663e-05 | 4.888339e-05 | 5.366768164e-06
443 | 4.349801e-05 | 4.89959275e-05 | 5.497920938e-06
444 | 4.352613e-05 | 4.906141e-05 | 5.535279343e-06
445 | 4.354993e-05 | 4.905281e-05 | 5.502879503e-06
446 | 4.35699e-05 | 4.910452e-05 | 5.534624506e-06
447 | 4.353726e-05 | 4.905019523e-05 | 5.512934877e-06
448 | 4.359768e-05 | 4.913947e-05 | 5.541787687e-06
449 | 4.362344e-05 | 4.912397e-05 | 5.500529369e-06
450 | 4.361201718e-05 | 4.918841e-05 | 5.576388503e-06
451 | 4.362012e-05 | 4.916794569e-05 | 5.547826731e-06
452 | 4.367372e-05 | 4.920905e-05 | 5.535326637e-06
453 | 4.369867e-05 | 4.926202e-05 | 5.563357263e-06
454 | 4.363012e-05 | 4.923468e-05 | 5.604564649e-06
455 | 4.361743413e-05 | 4.922393e-05 | 5.606500054e-06
456 | 4.370233e-05 | 4.925993e-05 | 5.557605618e-06
457 | 4.372159e-05 | 4.927579e-05 | 5.55420047e-06
458 | 4.376455e-05 | 4.92444e-05 | 5.47984746e-06
459 | 4.381208e-05 | 4.931897e-05 | 5.506888556e-06
460 | 4.36986e-05 | 4.931083e-05 | 5.612233509e-06
461 | 4.376794e-05 | 4.937496e-05 | 5.607020284e-06
462 | 4.379358e-05 | 4.938431448e-05 | 5.590736692e-06
463 | 4.387366e-05 | 4.941233e-05 | 5.538662662e-06
464 | 4.389604e-05 | 4.949357e-05 | 5.597532436e-06
465 | 4.387868e-05 | 4.955162e-05 | 5.672936823e-06
466 | 4.391517e-05 | 4.955815e-05 | 5.642981705e-06
467 | 4.395709766e-05 | 4.95255e-05 | 5.568403139e-06
468 | 4.396082e-05 | 4.947261e-05 | 5.511796189e-06
469 | 4.401468e-05 | 4.956401e-05 | 5.549325579e-06
470 | 4.395081e-05 | 4.953257e-05 | 5.581761798e-06
471 | 4.388401e-05 | 4.955135e-05 | 5.667337973e-06
472 | 4.396733e-05 | 4.957824e-05 | 5.610912922e-06
473 | 4.396184886e-05 | 4.948576e-05 | 5.523910659e-06
474 | 4.401101e-05 | 4.954984e-05 | 5.538833647e-06
475 | 4.397052e-05 | 4.960229e-05 | 5.631769455e-06
476 | 4.409399e-05 | 4.964621e-05 | 5.552214134e-06
477 | 4.401371e-05 | 4.964826e-05 | 5.63454887e-06
478 | 4.409577e-05 | 4.970897e-05 | 5.613197572e-06
479 | 4.415672e-05 | 4.975012e-05 | 5.593396054e-06
480 | 4.407619781e-05 | 4.980335e-05 | 5.727149982e-06
481 | 4.419802e-05 | 4.974445e-05 | 5.546429748e-06
482 | 4.412517e-05 | 4.969401e-05 | 5.568843335e-06
483 | 4.419064e-05 | 4.977124e-05 | 5.580597645e-06
484 | 4.40931e-05 | 4.980185e-05 | 5.708745448e-06
485 | 4.411864e-05 | 4.974435e-05 | 5.625715857e-06
486 | 4.42683e-05 | 4.970731e-05 | 5.439007509e-06
487 | 4.422202e-05 | 4.980769e-05 | 5.585668987e-06
488 | 4.424262e-05 | 4.975632e-05 | 5.513695214e-06
489 | 4.422247e-05 | 4.979219e-05 | 5.569712811e-06
490 | 4.414784e-05 | 4.98803347e-05 | 5.732494174e-06
491 | 4.419616e-05 | 4.979237201e-05 | 5.596211849e-06
492 | 4.415048e-05 | 4.983022518e-05 | 5.679747119e-06
493 | 4.428017e-05 | 4.983804e-05 | 5.55787119e-06
494 | 4.422527e-05 | 4.978974539e-05 | 5.564477761e-06
495 | 4.421146e-05 | 4.97252e-05 | 5.51373887e-06
496 | 4.413256e-05 | 4.981241e-05 | 5.679852621e-06
497 | 4.41650227e-05 | 4.979933874e-05 | 5.63431604e-06
498 | 4.409725e-05 | 4.976044147e-05 | 5.663187039e-06
499 | 4.414677e-05 | 4.982882e-05 | 5.682049959e-06
500 | 4.418352e-05 | 4.9849e-05 | 5.665482604e-06
501 | 4.42087e-05 | 4.98407e-05 | 5.631998647e-06
502 | 4.417818127e-05 | 4.983804e-05 | 5.659861926e-06
503 | 4.424337e-05 | 4.981224e-05 | 5.568876077e-06
504 | 4.4281e-05 | 4.988622e-05 | 5.605215847e-06
505 | 4.430042e-05 | 4.984568659e-05 | 5.545269232e-06
506 | 4.432283e-05 | 4.989767e-05 | 5.574838724e-06
507 | 4.426722e-05 | 4.987219e-05 | 5.604972102e-06
508 | 4.428804823e-05 | 4.977641e-05 | 5.488360329e-06
509 | 4.420825e-05 | 4.987323e-05 | 5.664987838e-06
510 | 4.425889e-05 | 4.985244e-05 | 5.593545211e-06
511 | 4.433975e-05 | 4.989347e-05 | 5.553720257e-06
512 | 4.42838e-05 | 4.990648813e-05 | 5.622692698e-06
513 | 4.422491e-05 | 4.992617e-05 | 5.70125485e-06
514 | 4.429686669e-05 | 4.985329e-05 | 5.556419638e-06
515 | 4.432932e-05 | 4.989964e-05 | 5.570316717e-06
516 | 4.427872e-05 | 4.972409e-05 | 5.445373972e-06
517 | 4.430464e-05 | 4.985305e-05 | 5.54840517e-06
518 | 4.422036e-05 | 4.996438e-05 | 5.744022928e-06
519 | 4.434528e-05 | 4.992316e-05 | 5.577880075e-06
520 | 4.429675e-05 | 5.001047e-05 | 5.713718565e-06
521 | 4.437833e-05 | 4.993216e-05 | 5.553836672e-06
522 | 4.435727e-05 | 4.988691e-05 | 5.529644114e-06
523 | 4.433411e-05 | 4.988929e-05 | 5.555182725e-06
524 | 4.436642e-05 | 4.989183e-05 | 5.525409506e-06
525 | 4.42762e-05 | 4.99347e-05 | 5.658497684e-06
526 | 4.439432e-05 | 5.007631e-05 | 5.681991751e-06
527 | 4.443613e-05 | 4.997992437e-05 | 5.543792213e-06
528 | 4.439147e-05 | 5.008257e-05 | 5.691097613e-06
529 | 4.435494e-05 | 5.002459875e-05 | 5.669659004e-06
530 | 4.457012e-05 | 5.00157e-05 | 5.445584975e-06
531 | 4.443824e-05 | 4.994352e-05 | 5.505276931e-06
532 | 4.443938e-05 | 5.00639e-05 | 5.624522601e-06
533 | 4.444004e-05 | 5.001361e-05 | 5.573572708e-06
534 | 4.449154585e-05 | 5.000798e-05 | 5.516434612e-06
535 | 4.447068568e-05 | 5.007469e-05 | 5.604000762e-06
536 | 4.456246e-05 | 5.005153e-05 | 5.489066098e-06
537 | 4.457041e-05 | 5.006346e-05 | 5.493046046e-06
538 | 4.452401e-05 | 5.004627e-05 | 5.522262654e-06
539 | 4.442205e-05 | 5.006928e-05 | 5.647227226e-06
540 | 4.453057e-05 | 5.006859e-05 | 5.53801874e-06
541 | 4.452185749e-05 | 5.014489e-05 | 5.623034667e-06
542 | 4.449234e-05 | 5.017198e-05 | 5.679634341e-06
543 | 4.462531e-05 | 5.022045e-05 | 5.595142284e-06
544 | 4.456925e-05 | 5.01486e-05 | 5.579349818e-06
545 | 4.457941e-05 | 5.001904e-05 | 5.439625966e-06
546 | 4.452322e-05 | 5.013809e-05 | 5.614863766e-06
547 | 4.455018e-05 | 5.007245e-05 | 5.522266292e-06
548 | 4.458842e-05 | 5.011678e-05 | 5.528356269e-06
549 | 4.454433e-05 | 5.011392e-05 | 5.56958912e-06
550 | 4.450467e-05 | 5.004418e-05 | 5.539506674e-06
551 | 4.457094e-05 | 5.005479e-05 | 5.483849236e-06
552 | 4.450449e-05 | 5.008258e-05 | 5.578091077e-06
553 | 4.453423e-05 | 5.005594e-05 | 5.521709681e-06
554 | 4.449095286e-05 | 5.010912e-05 | 5.618163413e-06
555 | 4.45083e-05 | 5.007383e-05 | 5.565529136e-06
556 | 4.442308e-05 | 5.008537e-05 | 5.662292097e-06
557 | 4.456840179e-05 | 5.017088e-05 | 5.602476449e-06
558 | 4.463667e-05 | 5.009093e-05 | 5.454257916e-06
559 | 4.458449e-05 | 5.024849e-05 | 5.664001946e-06
560 | 4.46784e-05 | 5.016835e-05 | 5.489946488e-06
561 | 4.46e-05 | 5.025992e-05 | 5.659920135e-06
562 | 4.468733e-05 | 5.02456e-05 | 5.558271368e-06
563 | 4.461495e-05 | 5.021674e-05 | 5.601788871e-06
564 | 4.467004328e-05 | 5.021422e-05 | 5.544177839e-06
565 | 4.466616e-05 | 5.020034223e-05 | 5.534184311e-06
566 | 4.464268568e-05 | 5.023399e-05 | 5.591300578e-06
567 | 4.45832884e-05 | 5.019832e-05 | 5.615034752e-06
568 | 4.463113e-05 | 5.017519e-05 | 5.544061423e-06
569 | 4.465189e-05 | 5.016715e-05 | 5.515259545e-06
570 | 4.459022e-05 | 5.012596e-05 | 5.535745004e-06
571 | 4.459199e-05 | 5.002127e-05 | 5.429283192e-06
572 | 4.456851093e-05 | 5.001910904e-05 | 5.45059811e-06
573 | 4.459707e-05 | 5.018133e-05 | 5.584268366e-06
574 | 4.46157e-05 | 5.017378e-05 | 5.558082194e-06
575 | 4.460131e-05 | 5.02206e-05 | 5.619283911e-06
576 | 4.467106e-05 | 5.019729e-05 | 5.52623169e-06
577 | 4.464664e-05 | 5.02255e-05 | 5.578862328e-06
578 | 4.471181e-05 | 5.031371e-05 | 5.60189801e-06
579 | 4.470373e-05 | 5.03234e-05 | 5.619669537e-06
580 | 4.472052e-05 | 5.02626e-05 | 5.542082363e-06
581 | 4.470274e-05 | 5.02543e-05 | 5.551555659e-06
582 | 4.471903e-05 | 5.029671e-05 | 5.577679985e-06
583 | 4.47492e-05 | 5.023308e-05 | 5.48387834e-06
584 | 4.481972428e-05 | 5.031197e-05 | 5.492245692e-06
585 | 4.473634e-05 | 5.033787e-05 | 5.601526937e-06
586 | 4.480854e-05 | 5.032597e-05 | 5.517424142e-06
587 | 4.471295e-05 | 5.026556e-05 | 5.552607036e-06
588 | 4.473159e-05 | 5.025666178e-05 | 5.525071174e-06
589 | 4.481822e-05 | 5.037758e-05 | 5.559362762e-06
590 | 4.478898e-05 | 5.035973e-05 | 5.570756911e-06
591 | 4.482517e-05 | 5.026467e-05 | 5.439498636e-06
592 | 4.471946e-05 | 5.028117e-05 | 5.561709259e-06
593 | 4.478434e-05 | 5.02808e-05 | 5.49645847e-06
594 | 4.484372e-05 | 5.035118e-05 | 5.50745608e-06
595 | 4.486999e-05 | 5.031709e-05 | 5.44710565e-06
596 | 4.482452e-05 | 5.033988e-05 | 5.515357771e-06
597 | 4.484964e-05 | 5.034221e-05 | 5.492565833e-06
598 | 4.480541611e-05 | 5.028482e-05 | 5.479399988e-06
599 | 4.469193e-05 | 5.032334e-05 | 5.631412932e-06
600 | 4.483079e-05 | 5.03076e-05 | 5.476809747e-06
601 | 4.477797e-05 | 5.033543e-05 | 5.557463737e-06
602 | 4.48495e-05 | 5.041056e-05 | 5.561054422e-06
603 | 4.486199e-05 | 5.034295e-05 | 5.480960681e-06
604 | 4.484746e-05 | 5.031446e-05 | 5.466998118e-06
605 | 4.485591e-05 | 5.037952e-05 | 5.52360143e-06
606 | 4.483476e-05 | 5.032723e-05 | 5.492471246e-06
607 | 4.487229e-05 | 5.038623e-05 | 5.513942597e-06
608 | 4.487509e-05 | 5.037941e-05 | 5.504320143e-06
609 | 4.490951e-05 | 5.034211e-05 | 5.432593753e-06
610 | 4.494197e-05 | 5.030234388e-05 | 5.360372598e-06
611 | 4.482906e-05 | 5.026915e-05 | 5.440098903e-06
612 | 4.477344e-05 | 5.030629e-05 | 5.532852811e-06
613 | 4.488369e-05 | 5.034615e-05 | 5.46245792e-06
614 | 4.483973e-05 | 5.032846e-05 | 5.488735041e-06
615 | 4.478952e-05 | 5.031402e-05 | 5.524500012e-06
616 | 4.483913e-05 | 5.031033e-05 | 5.471199984e-06
617 | 4.488145e-05 | 5.036852e-05 | 5.487061571e-06
618 | 4.482688e-05 | 5.036304e-05 | 5.536167009e-06
619 | 4.482315e-05 | 5.034852e-05 | 5.525376765e-06
620 | 4.481921e-05 | 5.038458e-05 | 5.565372704e-06
621 | 4.484211604e-05 | 5.035084e-05 | 5.508725735e-06
622 | 4.48078e-05 | 5.044989e-05 | 5.6420904e-06
623 | 4.475478e-05 | 5.042796e-05 | 5.673187843e-06
624 | 4.483369e-05 | 5.042022e-05 | 5.586523912e-06
625 | 4.486604e-05 | 5.038705e-05 | 5.521011189e-06
626 | 4.495981e-05 | 5.045647e-05 | 5.49665856e-06
627 | 4.490823e-05 | 5.041498e-05 | 5.506746674e-06
628 | 4.486412945e-05 | 5.03658e-05 | 5.501675332e-06
629 | 4.482797e-05 | 5.033931e-05 | 5.511334166e-06
630 | 4.488086e-05 | 5.034542e-05 | 5.464557035e-06
631 | 4.479431e-05 | 5.03508e-05 | 5.556488759e-06
632 | 4.485181e-05 | 5.037593e-05 | 5.524114386e-06
633 | 4.494051e-05 | 5.056204e-05 | 5.621524906e-06
634 | 4.487936e-05 | 5.043606e-05 | 5.556696124e-06
635 | 4.495841e-05 | 5.041565e-05 | 5.457230146e-06
636 | 4.502292e-05 | 5.0531e-05 | 5.508078175e-06
637 | 4.503945e-05 | 5.052662e-05 | 5.487174349e-06
638 | 4.492121e-05 | 5.056564e-05 | 5.644429621e-06
639 | 4.49947e-05 | 5.043008e-05 | 5.435376806e-06
640 | 4.502187e-05 | 5.049872e-05 | 5.476849765e-06
641 | 4.4869e-05 | 5.056662485e-05 | 5.697620509e-06
642 | 4.493815e-05 | 5.04668e-05 | 5.528647307e-06
643 | 4.487410115e-05 | 5.046458e-05 | 5.590482032e-06
644 | 4.489947e-05 | 5.058858e-05 | 5.689111276e-06
645 | 4.512869e-05 | 5.058425e-05 | 5.455560312e-06
646 | 4.508927e-05 | 5.061493e-05 | 5.525667803e-06
647 | 4.506104e-05 | 5.060656e-05 | 5.545512976e-06
648 | 4.50812e-05 | 5.059976e-05 | 5.518559192e-06
649 | 4.515242e-05 | 5.060684e-05 | 5.454417988e-06
650 | 4.512748e-05 | 5.067304e-05 | 5.545563908e-06
651 | 4.511055522e-05 | 5.059207e-05 | 5.481517292e-06
652 | 4.514229e-05 | 5.065203e-05 | 5.50974437e-06
653 | 4.51127e-05 | 5.064041e-05 | 5.527712346e-06
654 | 4.516713e-05 | 5.071554e-05 | 5.54840517e-06
655 | 4.507729e-05 | 5.065618825e-05 | 5.578898708e-06
656 | 4.511341e-05 | 5.060792e-05 | 5.494501237e-06
657 | 4.513125532e-05 | 5.064553e-05 | 5.514273652e-06
658 | 4.514964e-05 | 5.065451e-05 | 5.504869478e-06
659 | 4.516295e-05 | 5.068709e-05 | 5.524139851e-06
660 | 4.505013e-05 | 5.059038e-05 | 5.540248822e-06
661 | 4.520318e-05 | 5.069394e-05 | 5.490765033e-06
662 | 4.522787e-05 | 5.067838e-05 | 5.450514436e-06
663 | 4.516796e-05 | 5.05987e-05 | 5.430738383e-06
664 | 4.520068e-05 | 5.067759e-05 | 5.476911611e-06
665 | 4.514051e-05 | 5.064868e-05 | 5.508165486e-06
666 | 4.513235e-05 | 5.070316e-05 | 5.570807844e-06
667 | 4.518253e-05 | 5.07295e-05 | 5.546975444e-06
668 | 4.510294e-05 | 5.063707e-05 | 5.534129741e-06
669 | 4.523547e-05 | 5.074576e-05 | 5.510293703e-06
670 | 4.519199e-05 | 5.072128e-05 | 5.529291229e-06
671 | 4.518687e-05 | 5.062433047e-05 | 5.437465006e-06
672 | 4.515594e-05 | 5.065256e-05 | 5.496622179e-06
673 | 4.518616e-05 | 5.075268e-05 | 5.566522304e-06
674 | 4.511358e-05 | 5.070763e-05 | 5.594047252e-06
675 | 4.521069e-05 | 5.065994e-05 | 5.449248419e-06
676 | 4.519467e-05 | 5.067157e-05 | 5.476897059e-06
677 | 4.528229e-05 | 5.070887e-05 | 5.426572897e-06
678 | 4.516639e-05 | 5.074174e-05 | 5.575344403e-06
679 | 4.518822243e-05 | 5.077613e-05 | 5.587906344e-06
680 | 4.515487e-05 | 5.072949e-05 | 5.574616807e-06
681 | 4.514257671e-05 | 5.072417e-05 | 5.581598088e-06
682 | 4.523043e-05 | 5.056809e-05 | 5.33765342e-06
683 | 4.514812e-05 | 5.067259e-05 | 5.524463632e-06
684 | 4.523753e-05 | 5.066626e-05 | 5.428726582e-06
685 | 4.513038e-05 | 5.075561e-05 | 5.625232006e-06
686 | 4.517836e-05 | 5.073024e-05 | 5.551875802e-06
687 | 4.520627e-05 | 5.071328e-05 | 5.507012247e-06
688 | 4.520058e-05 | 5.073874e-05 | 5.538160621e-06
689 | 4.519809e-05 | 5.071056e-05 | 5.512469216e-06
690 | 4.517808e-05 | 5.069082e-05 | 5.512742064e-06
691 | 4.512055e-05 | 5.053779e-05 | 5.417241482e-06
692 | 4.517399e-05 | 5.055724e-05 | 5.383255484e-06
693 | 4.506755e-05 | 5.061424e-05 | 5.546688044e-06
694 | 4.513026e-05 | 5.061556e-05 | 5.485297152e-06
695 | 4.516467e-05 | 5.065442e-05 | 5.489750038e-06
696 | 4.51323e-05 | 5.063595e-05 | 5.503650755e-06
697 | 4.516557e-05 | 5.066342419e-05 | 5.497855454e-06
698 | 4.517263e-05 | 5.061145e-05 | 5.438821972e-06
699 | 4.514721e-05 | 5.064144e-05 | 5.494228389e-06
700 | 4.521252e-05 | 5.070357e-05 | 5.491052434e-06
701 | 4.521181e-05 | 5.063584e-05 | 5.424033589e-06
702 | 4.524857e-05 | 5.063629e-05 | 5.387722922e-06
703 | 4.513227e-05 | 5.066183e-05 | 5.529556801e-06
704 | 4.518882e-05 | 5.064888e-05 | 5.460064131e-06
705 | 4.521007213e-05 | 5.064885e-05 | 5.438778317e-06
706 | 4.515073e-05 | 5.065389e-05 | 5.503163266e-06
707 | 4.519643e-05 | 5.064681e-05 | 5.450387107e-06
708 | 4.522824e-05 | 5.065204823e-05 | 5.423804395e-06
709 | 4.521214214e-05 | 5.056977e-05 | 5.357629562e-06
710 | 4.528093e-05 | 5.071101e-05 | 5.430083547e-06
711 | 4.527896e-05 | 5.065987e-05 | 5.380912626e-06
712 | 4.530118e-05 | 5.074064e-05 | 5.43945498e-06
713 | 4.519949e-05 | 5.070241e-05 | 5.502915883e-06
714 | 4.51604501e-05 | 5.069709e-05 | 5.536643584e-06
715 | 4.526258e-05 | 5.064554e-05 | 5.382957169e-06
716 | 4.519526e-05 | 5.069139e-05 | 5.496127414e-06
717 | 4.522221e-05 | 5.067334e-05 | 5.451125616e-06
718 | 4.525638e-05 | 5.063516e-05 | 5.378773494e-06
719 | 4.527867e-05 | 5.070287e-05 | 5.424208211e-06
720 | 4.519181e-05 | 5.072711e-05 | 5.53530117e-06
721 | 4.527795e-05 | 5.069612e-05 | 5.418165529e-06
722 | 4.53126e-05 | 5.067673e-05 | 5.36413063e-06
723 | 4.522813e-05 | 5.068574e-05 | 5.457604857e-06
724 | 4.520876e-05 | 5.056184e-05 | 5.353089364e-06
725 | 4.526919e-05 | 5.062836e-05 | 5.359168426e-06
726 | 4.516189e-05 | 5.068134e-05 | 5.519454135e-06
727 | 4.525024e-05 | 5.067787788e-05 | 5.427642464e-06
728 | 4.514978e-05 | 5.061878619e-05 | 5.469002644e-06
729 | 4.522018e-05 | 5.065262e-05 | 5.432440957e-06
730 | 4.51552e-05 | 5.06061333e-05 | 5.450932804e-06
731 | 4.528101e-05 | 5.062078e-05 | 5.339778e-06
732 | 4.51902e-05 | 5.068934e-05 | 5.499143299e-06
733 | 4.51255e-05 | 5.068622e-05 | 5.560727004e-06
734 | 4.520394e-05 | 5.062592e-05 | 5.421978131e-06
735 | 4.521892e-05 | 5.066644e-05 | 5.447513104e-06
736 | 4.517656e-05 | 5.05912e-05 | 5.414643965e-06
737 | 4.511976e-05 | 5.06059e-05 | 5.486137524e-06
738 | 4.506733967e-05 | 5.061263e-05 | 5.545294698e-06
739 | 4.518396e-05 | 5.071459e-05 | 5.530630005e-06
740 | 4.513012e-05 | 5.068599e-05 | 5.555870303e-06
741 | 4.51399e-05 | 5.064041e-05 | 5.500511179e-06
742 | 4.51409e-05 | 5.049423271e-05 | 5.353336747e-06
743 | 4.522878e-05 | 5.071487e-05 | 5.486093869e-06
744 | 4.518399e-05 | 5.063901e-05 | 5.455021892e-06
745 | 4.526124394e-05 | 5.060263e-05 | 5.341389624e-06
746 | 4.522229e-05 | 5.062971e-05 | 5.40741894e-06
747 | 4.525044e-05 | 5.067374e-05 | 5.423302355e-06
748 | 4.522295e-05 | 5.061408e-05 | 5.391124433e-06
749 | 4.525214e-05 | 5.066997e-05 | 5.417830835e-06
750 | 4.519904e-05 | 5.06512e-05 | 5.452166078e-06
751 | 4.523302e-05 | 5.06697e-05 | 5.436686479e-06
752 | 4.529151e-05 | 5.069967e-05 | 5.408164725e-06
753 | 4.520344e-05 | 5.07586e-05 | 5.555160897e-06
754 | 4.526804e-05 | 5.072457e-05 | 5.456531653e-06
755 | 4.532581e-05 | 5.074305e-05 | 5.417237844e-06
756 | 4.529026e-05 | 5.072006e-05 | 5.429799785e-06
757 | 4.529647e-05 | 5.069769395e-05 | 5.401219823e-06
758 | 4.524216e-05 | 5.072062e-05 | 5.478461389e-06
759 | 4.524911e-05 | 5.072912e-05 | 5.480000254e-06
760 | 4.533199899e-05 | 5.073615e-05 | 5.404155672e-06
761 | 4.525029e-05 | 5.070853e-05 | 5.458241503e-06
762 | 4.534002e-05 | 5.074641e-05 | 5.40639303e-06
763 | 4.536193228e-05 | 5.072346e-05 | 5.361529474e-06
764 | 4.536596e-05 | 5.067170423e-05 | 5.305744708e-06
765 | 4.526934e-05 | 5.078248e-05 | 5.513138604e-06
766 | 4.532609e-05 | 5.078489e-05 | 5.458798114e-06
767 | 4.534605614e-05 | 5.073869761e-05 | 5.39264147e-06
768 | 4.535009e-05 | 5.083093e-05 | 5.480833351e-06
769 | 4.538031e-05 | 5.078876e-05 | 5.408444849e-06
770 | 4.532364e-05 | 5.083128e-05 | 5.507641617e-06
771 | 4.532323e-05 | 5.078689e-05 | 5.46366573e-06
772 | 4.530228e-05 | 5.086945e-05 | 5.567166227e-06
773 | 4.532635e-05 | 5.074744e-05 | 5.421090464e-06
774 | 4.526135e-05 | 5.067686e-05 | 5.415506166e-06
775 | 4.525423e-05 | 5.080578e-05 | 5.551552022e-06
776 | 4.528829e-05 | 5.084281e-05 | 5.55452425e-06
777 | 4.527462e-05 | 5.07642e-05 | 5.489571777e-06
778 | 4.535159e-05 | 5.074232e-05 | 5.390735169e-06
779 | 4.535652e-05 | 5.087454e-05 | 5.518020771e-06
780 | 4.533373e-05 | 5.085662e-05 | 5.522884749e-06
781 | 4.532142e-05 | 5.078489e-05 | 5.463469279e-06
782 | 4.53902e-05 | 5.082995e-05 | 5.439749657e-06
783 | 4.534079e-05 | 5.080072151e-05 | 5.459933163e-06
784 | 4.537921e-05 | 5.07865e-05 | 5.407298886e-06
785 | 4.533959509e-05 | 5.08737e-05 | 5.534107913e-06
786 | 4.536274e-05 | 5.085448e-05 | 5.491740012e-06
787 | 4.537019e-05 | 5.074807e-05 | 5.377882189e-06
788 | 4.530726e-05 | 5.076502e-05 | 5.45776129e-06
789 | 4.535703e-05 | 5.080204e-05 | 5.445010175e-06
790 | 4.537642e-05 | 5.081164e-05 | 5.435220374e-06
791 | 4.551488e-05 | 5.093316e-05 | 5.418274668e-06
792 | 4.541853e-05 | 5.088916e-05 | 5.470632459e-06
793 | 4.546835e-05 | 5.088186299e-05 | 5.413512554e-06
794 | 4.558517e-05 | 5.092030915e-05 | 5.335139577e-06
795 | 4.559793e-05 | 5.09347e-05 | 5.336773029e-06
796 | 4.551236e-05 | 5.090726e-05 | 5.394893379e-06
797 | 4.537771e-05 | 5.093961e-05 | 5.561902071e-06
798 | 4.550779e-05 | 5.092032e-05 | 5.4125303e-06
799 | 4.548223e-05 | 5.088861144e-05 | 5.406378477e-06
800 | 4.545321e-05 | 5.087415e-05 | 5.420937669e-06
801 | 4.546452e-05 | 5.088649e-05 | 5.421970855e-06
802 | 4.548492e-05 | 5.094824e-05 | 5.463320122e-06
803 | 4.55669e-05 | 5.095849e-05 | 5.391590093e-06
804 | 4.553527e-05 | 5.095443e-05 | 5.419158697e-06
805 | 4.553306e-05 | 5.095362e-05 | 5.420562957e-06
806 | 4.552256e-05 | 5.100795e-05 | 5.485388101e-06
807 | 4.554860061e-05 | 5.094087e-05 | 5.392274034e-06
808 | 4.549878e-05 | 5.092972e-05 | 5.430938472e-06
809 | 4.55856e-05 | 5.087408e-05 | 5.288486136e-06
810 | 4.551521e-05 | 5.070327461e-05 | 5.188067007e-06
811 | 4.542853e-05 | 5.061255797e-05 | 5.184025212e-06
812 | 4.544389e-05 | 5.062027e-05 | 5.176374544e-06
813 | 4.537798e-05 | 5.068784958e-05 | 5.309870176e-06
814 | 4.54043e-05 | 5.05484e-05 | 5.144098395e-06
815 | 4.536736e-05 | 5.054165e-05 | 5.174289982e-06
816 | 4.487929e-05 | 5.001602e-05 | 5.136735127e-06
817 | 4.485467e-05 | 5.003401e-05 | 5.179335858e-06
818 | 4.483799e-05 | 4.990126763e-05 | 5.063280696e-06
819 | 4.489087e-05 | 5.001278e-05 | 5.121906724e-06
820 | 4.48592e-05 | 4.995481e-05 | 5.095611414e-06
821 | 4.483663e-05 | 4.993232e-05 | 5.095687811e-06
822 | 4.48807e-05 | 4.992700633e-05 | 5.046302249e-06
823 | 4.483253e-05 | 5.000069e-05 | 5.168163625e-06
824 | 4.487879e-05 | 5.001043e-05 | 5.13163468e-06
825 | 4.487693e-05 | 4.998745e-05 | 5.110519851e-06
826 | 4.486978e-05 | 4.997656e-05 | 5.10677637e-06
827 | 4.486516e-05 | 4.99908e-05 | 5.125635652e-06
828 | 4.490873107e-05 | 4.990489e-05 | 4.996159987e-06
829 | 4.478911e-05 | 4.988298e-05 | 5.09387246e-06
830 | 4.481413e-05 | 4.99204e-05 | 5.106270692e-06
831 | 4.480205e-05 | 4.988967e-05 | 5.087622413e-06
832 | 4.477931e-05 | 4.990721e-05 | 5.127898475e-06
833 | 4.467294e-05 | 4.980287e-05 | 5.129932106e-06
834 | 4.471118e-05 | 4.979618825e-05 | 5.085006705e-06
835 | 4.476564e-05 | 4.976495e-05 | 4.999310477e-06
836 | 4.471127e-05 | 4.979919e-05 | 5.087928003e-06
837 | 4.465623e-05 | 4.974661e-05 | 5.090383638e-06
838 | 4.463518e-05 | 4.977123e-05 | 5.136047549e-06
839 | 4.470938e-05 | 4.976799e-05 | 5.058605893e-06
840 | 4.459713e-05 | 4.972353e-05 | 5.126403266e-06
841 | 4.471237e-05 | 4.976067e-05 | 5.048299499e-06
842 | 4.467582e-05 | 4.974332e-05 | 5.067504389e-06
843 | 4.46478698e-05 | 4.969622e-05 | 5.048350431e-06
844 | 4.467027e-05 | 4.974903e-05 | 5.078760296e-06
845 | 4.473711e-05 | 4.969892e-05 | 4.961802915e-06
846 | 4.465453e-05 | 4.96198154e-05 | 4.965280823e-06
847 | 4.46819e-05 | 4.965503831e-05 | 4.973138857e-06
848 | 4.465753e-05 | 4.963715e-05 | 4.979621736e-06
849 | 4.471081e-05 | 4.96791e-05 | 4.968285793e-06
850 | 4.464851e-05 | 4.966747656e-05 | 5.018962838e-06
851 | 4.458231e-05 | 4.966014e-05 | 5.077828974e-06
852 | 4.458717e-05 | 4.96844e-05 | 5.097230314e-06
853 | 4.454017e-05 | 4.960844e-05 | 5.068261089e-06
854 | 4.444374e-05 | 4.960379e-05 | 5.16005457e-06
855 | 4.458401e-05 | 4.968223e-05 | 5.09822712e-06
856 | 4.462938e-05 | 4.966347e-05 | 5.034093192e-06
857 | 4.459325e-05 | 4.968716e-05 | 5.093908839e-06
858 | 4.453709e-05 | 4.970565351e-05 | 5.168563803e-06
859 | 4.455669e-05 | 4.963749e-05 | 5.080793926e-06
860 | 4.453075e-05 | 4.969203e-05 | 5.161280569e-06
861 | 4.462155e-05 | 4.967488e-05 | 5.053330824e-06
862 | 4.462162542e-05 | 4.968454e-05 | 5.062909623e-06
863 | 4.458379e-05 | 4.955761e-05 | 4.973819159e-06
864 | 4.461462e-05 | 4.961449e-05 | 4.999867088e-06
865 | 4.458557e-05 | 4.971593e-05 | 5.130368664e-06
866 | 4.456030365e-05 | 4.969173e-05 | 5.131427315e-06
867 | 4.458368e-05 | 4.959973e-05 | 5.016048818e-06
868 | 4.460203e-05 | 4.969819e-05 | 5.096160748e-06
869 | 4.469042e-05 | 4.965804e-05 | 4.967620043e-06
870 | 4.462513e-05 | 4.971184535e-05 | 5.086720194e-06
871 | 4.464791e-05 | 4.978548e-05 | 5.137571862e-06
872 | 4.468086e-05 | 4.972264e-05 | 5.04178388e-06
873 | 4.465609e-05 | 4.964921e-05 | 4.993122274e-06
874 | 4.462317e-05 | 4.962928e-05 | 5.00610986e-06
875 | 4.45863e-05 | 4.958968e-05 | 5.003374099e-06
876 | 4.458177e-05 | 4.961054e-05 | 5.028770829e-06
877 | 4.462181e-05 | 4.974442345e-05 | 5.122616131e-06
878 | 4.46382e-05 | 4.973376781e-05 | 5.095567758e-06
879 | 4.463869e-05 | 4.979004e-05 | 5.151352525e-06
880 | 4.463847e-05 | 4.984977e-05 | 5.211302778e-06
881 | 4.466402e-05 | 4.98345e-05 | 5.170484656e-06
882 | 4.479252e-05 | 4.983101e-05 | 5.038498784e-06
883 | 4.469762e-05 | 4.981361e-05 | 5.115998647e-06
884 | 4.473555e-05 | 4.986633212e-05 | 5.130783393e-06
885 | 4.475097e-05 | 4.990256e-05 | 5.151581718e-06
886 | 4.481051e-05 | 4.99961061e-05 | 5.185593182e-06
887 | 4.482051e-05 | 4.994073e-05 | 5.120218702e-06
888 | 4.482162e-05 | 4.983876e-05 | 5.017143849e-06
889 | 4.477922e-05 | 4.992544e-05 | 5.146222975e-06
890 | 4.486395e-05 | 4.996592e-05 | 5.1019706e-06
891 | 4.480461e-05 | 5.001496902e-05 | 5.210360542e-06
892 | 4.48817e-05 | 4.986325e-05 | 4.981546227e-06
893 | 4.480479e-05 | 5.003654e-05 | 5.231751857e-06
894 | 4.481468e-05 | 5.002701073e-05 | 5.212332326e-06
895 | 4.489624e-05 | 4.998774e-05 | 5.091504135e-06
896 | 4.488241e-05 | 5.007309e-05 | 5.190679076e-06
897 | 4.491556e-05 | 5.014668568e-05 | 5.231126124e-06
898 | 4.495075e-05 | 5.011623e-05 | 5.165482435e-06
899 | 4.490888e-05 | 5.013626e-05 | 5.227379006e-06
900 | 4.494292e-05 | 5.011434e-05 | 5.17141234e-06
901 | 4.490617e-05 | 5.018421e-05 | 5.278037861e-06
902 | 4.495962e-05 | 5.019928e-05 | 5.239668099e-06
903 | 4.492475e-05 | 5.011818e-05 | 5.193429387e-06
904 | 4.49568e-05 | 5.01852e-05 | 5.228401278e-06
905 | 4.488648e-05 | 5.017881e-05 | 5.292327842e-06
906 | 4.495582e-05 | 5.019806e-05 | 5.242232873e-06
907 | 4.494038e-05 | 5.016169e-05 | 5.221314495e-06
908 | 4.49640429e-05 | 5.023566e-05 | 5.271620466e-06
909 | 4.497759e-05 | 5.01933e-05 | 5.215712008e-06
910 | 4.502527e-05 | 5.009751e-05 | 5.072248314e-06
911 | 4.497568e-05 | 5.023722e-05 | 5.261539627e-06
912 | 4.504636e-05 | 5.02201e-05 | 5.173744285e-06
913 | 4.503427e-05 | 5.029899e-05 | 5.264722858e-06
914 | 4.514365e-05 | 5.028851956e-05 | 5.144869647e-06
915 | 4.515639e-05 | 5.030225e-05 | 5.145859177e-06
916 | 4.511489e-05 | 5.044754e-05 | 5.332647561e-06
917 | 4.510857e-05 | 5.027039e-05 | 5.16181899e-06
918 | 4.508065831e-05 | 5.035741e-05 | 5.276753655e-06
919 | 4.514827e-05 | 5.039293e-05 | 5.24465213e-06
920 | 4.513392e-05 | 5.028382e-05 | 5.149893696e-06
921 | 4.505844e-05 | 5.035898721e-05 | 5.300542398e-06
922 | 4.507607e-05 | 5.031801e-05 | 5.241941835e-06
923 | 4.513052e-05 | 5.034442e-05 | 5.213896656e-06
924 | 4.509721e-05 | 5.041654e-05 | 5.319332558e-06
925 | 4.512783e-05 | 5.045089e-05 | 5.323061486e-06
926 | 4.534367e-05 | 5.058834e-05 | 5.244677596e-06
927 | 4.539295e-05 | 5.063984e-05 | 5.246889487e-06
928 | 4.534324e-05 | 5.065240839e-05 | 5.309168045e-06
929 | 4.541297e-05 | 5.060106e-05 | 5.188092473e-06
930 | 4.528311e-05 | 5.061904e-05 | 5.335932656e-06
931 | 4.53355e-05 | 5.053670975e-05 | 5.201207386e-06
932 | 4.544429e-05 | 5.06547e-05 | 5.210415111e-06
933 | 4.539155e-05 | 5.072868953e-05 | 5.337144103e-06
934 | 4.546119e-05 | 5.068686005e-05 | 5.225672794e-06
935 | 4.545303e-05 | 5.06992e-05 | 5.246172805e-06
936 | 4.540356e-05 | 5.060864e-05 | 5.205078196e-06
937 | 4.540424e-05 | 5.051634e-05 | 5.112098734e-06
938 | 4.547037679e-05 | 5.066404e-05 | 5.193665857e-06
939 | 4.541752e-05 | 5.06208e-05 | 5.203281034e-06
940 | 4.53314e-05 | 5.063705e-05 | 5.305646482e-06
941 | 4.540769e-05 | 5.064145e-05 | 5.233760021e-06
942 | 4.540091e-05 | 5.074652e-05 | 5.345602403e-06
943 | 4.534481e-05 | 5.065952e-05 | 5.314712325e-06
944 | 4.551936e-05 | 5.068006e-05 | 5.16070213e-06
945 | 4.538696885e-05 | 5.069766e-05 | 5.310695997e-06
946 | 4.54102e-05 | 5.073145e-05 | 5.321246135e-06
947 | 4.5419e-05 | 5.072876229e-05 | 5.309764675e-06
948 | 4.536054e-05 | 5.063521e-05 | 5.274665455e-06
949 | 4.550346e-05 | 5.068754399e-05 | 5.184087059e-06
950 | 4.542559e-05 | 5.056086e-05 | 5.135272659e-06
951 | 4.541270755e-05 | 5.070158295e-05 | 5.2888754e-06
952 | 4.532611e-05 | 5.058241e-05 | 5.2562973e-06
953 | 4.538943e-05 | 5.064713e-05 | 5.257697921e-06
954 | 4.539751e-05 | 5.060472904e-05 | 5.207220965e-06
955 | 4.540745e-05 | 5.066822996e-05 | 5.260775651e-06
956 | 4.537635e-05 | 5.068579e-05 | 5.309433618e-06
957 | 4.541891e-05 | 5.066626909e-05 | 5.247355148e-06
958 | 4.546544e-05 | 5.056617e-05 | 5.100722774e-06
959 | 4.544328e-05 | 5.053211e-05 | 5.088830221e-06
960 | 4.536155e-05 | 5.051991e-05 | 5.158355634e-06
961 | 4.541845e-05 | 5.054323e-05 | 5.124780727e-06
962 | 4.544013e-05 | 5.065558e-05 | 5.215446436e-06
963 | 4.541846647e-05 | 5.051109e-05 | 5.092620996e-06
964 | 4.541794e-05 | 5.038797e-05 | 4.970032023e-06
965 | 4.535306e-05 | 5.037186e-05 | 5.01879913e-06
966 | 4.533468e-05 | 5.036299e-05 | 5.028305167e-06
967 | 4.52732e-05 | 5.034988e-05 | 5.076675734e-06
968 | 4.535573e-05 | 5.033263e-05 | 4.976900527e-06
969 | 4.53082e-05 | 5.027937e-05 | 4.971177986e-06
970 | 4.523475e-05 | 5.031998e-05 | 5.08523226e-06
971 | 4.5285e-05 | 5.029026579e-05 | 5.005265848e-06
972 | 4.525261e-05 | 5.028066e-05 | 5.028046871e-06
973 | 4.526979e-05 | 5.021806e-05 | 4.948269634e-06
974 | 4.528272e-05 | 5.026584e-05 | 4.983128747e-06
975 | 4.523939e-05 | 5.017723e-05 | 4.93783591e-06
976 | 4.518433e-05 | 5.016425e-05 | 4.97992005e-06
977 | 4.525637e-05 | 5.023725e-05 | 4.980884114e-06
978 | 4.524322e-05 | 5.01695e-05 | 4.92628169e-06
979 | 4.516536e-05 | 5.007187e-05 | 4.906516551e-06
980 | 4.512397e-05 | 5.005794e-05 | 4.933968739e-06
981 | 4.5136e-05 | 5.006876e-05 | 4.932764568e-06
982 | 4.510724e-05 | 5.012079e-05 | 5.013556802e-06
983 | 4.506398e-05 | 5.01038121e-05 | 5.039833923e-06
984 | 4.514782e-05 | 5.014929e-05 | 5.001478712e-06
985 | 4.50828e-05 | 5.003193e-05 | 4.949120921e-06
986 | 4.520164e-05 | 5.013268e-05 | 4.931040166e-06
987 | 4.502231e-05 | 5.004334e-05 | 5.021025572e-06
988 | 4.509487e-05 | 5.003271508e-05 | 4.937846824e-06
989 | 4.499929e-05 | 5.005849016e-05 | 5.059195246e-06
990 | 4.50181e-05 | 4.999301e-05 | 4.974914191e-06
991 | 4.502024e-05 | 5.006673382e-05 | 5.046495062e-06
992 | 4.504491e-05 | 5.005695e-05 | 5.01204704e-06
993 | 4.496246e-05 | 5.000014e-05 | 5.037683877e-06
994 | 4.506049e-05 | 5.00575552e-05 | 4.997069482e-06
995 | 4.500936e-05 | 5.015016e-05 | 5.140798748e-06
996 | 4.501603e-05 | 5.012672e-05 | 5.110694474e-06
997 | 4.506663e-05 | 5.014301e-05 | 5.076381058e-06
998 | 4.514454e-05 | 5.013402e-05 | 4.989473382e-06
999 | 4.512449e-05 | 5.00735e-05 | 4.949008144e-06
1000 | 4.503898e-05 | 5.004349e-05 | 5.004509149e-06

## Measurement_note
Item | Description
Included cycles | 11 to 1000; cycles 1 to 10 are absent from supplied ZIP
Program and Erase | File names indicate +10 V / -10 V, 10 ms operations
Current columns | MeasResult1_value from each CSV, in A; all 990 pairs retained
Measured voltage columns | MeasResult2_value; approximately -0.008 V for Program and +0.007 V for Erase
Interpretation | Exact terminal and timing of MeasResult2_value must be confirmed in instrument sequence before calling the current difference a read-state memory window