## Origin_data
Cycle | Program_Id_A | Erase_Id_A | Erase_minus_Program_A
1 | -- | -- | -- | nA
2 | -1.15644e-07 | 3.35194e-05 | -3.3635e-05
3 | -1.02847e-07 | 3.35222e-05 | -3.3625e-05
4 | -8.48781e-08 | 3.35381e-05 | -3.3623e-05
5 | -1.63107e-07 | 3.35229e-05 | -3.3686e-05
6 | -1.66724e-07 | 3.33439e-05 | -3.35106e-05
7 | -1.7847e-07 | 3.33425e-05 | -3.3521e-05
8 | -1.61809e-07 | 3.33578e-05 | -3.35196e-05
9 | -1.51318e-07 | 3.33392e-05 | -3.34905e-05
10 | -1.23949e-07 | 3.34267e-05 | -3.35507e-05
11 | -1.48936e-07 | 3.34561e-05 | -3.3605e-05
12 | -1.3826e-07 | 3.34947e-05 | -3.36329e-05
13 | -1.14983e-07 | 3.34288e-05 | -3.35438e-05
14 | -1.19533e-07 | 3.34216e-05 | -3.35411e-05
15 | -1.43389e-07 | 3.34307e-05 | -3.35741e-05
16 | -1.79041e-07 | 3.33827e-05 | -3.35617e-05
17 | -1.58277e-07 | 3.34115e-05 | -3.35698e-05
18 | -1.45169e-07 | 3.34288e-05 | -3.3574e-05
19 | -1.66571e-07 | 3.34485e-05 | -3.36151e-05
20 | -9.21157e-08 | 3.35931e-05 | -3.36852e-05
21 | -1.33785e-07 | 3.37437e-05 | -3.38775e-05
22 | -1.44747e-07 | 3.37196e-05 | -3.38643e-05
23 | -1.32955e-07 | 3.37218e-05 | -3.38548e-05
24 | -1.11623e-07 | 3.37114e-05 | -3.38231e-05
25 | -1.40533e-07 | 3.37079e-05 | -3.38484e-05
26 | -1.65828e-07 | 3.37244e-05 | -3.38903e-05
27 | -1.56562e-07 | 3.38514e-05 | -3.4008e-05
28 | -1.08659e-07 | 3.38769e-05 | -3.39856e-05
29 | -1.36341e-07 | 3.39379e-05 | -3.40742e-05
30 | -9.10294e-08 | 3.39463e-05 | -3.40373e-05
31 | -1.35278e-07 | 3.39741e-05 | -3.41094e-05
32 | -1.51505e-07 | 3.39742e-05 | -3.41257e-05
33 | -1.29976e-07 | 3.39703e-05 | -3.41003e-05
34 | -1.1192e-07 | 3.38204e-05 | -3.39324e-05
35 | -1.76986e-07 | 3.38282e-05 | -3.40052e-05
36 | -1.42148e-07 | 3.37323e-05 | -3.38745e-05
37 | -1.50708e-07 | -- | -- | nA
38 | -1.77808e-07 | 3.35043e-05 | -3.36821e-05
39 | -1.41993e-07 | 3.29481e-05 | -3.30901e-05
40 | -1.79327e-07 | 3.24688e-05 | -3.26481e-05
41 | -1.78487e-07 | 3.3464e-05 | -3.36425e-05
42 | -1.7447e-07 | -- | -- | nA
43 | -1.40469e-07 | 3.36947e-05 | -3.38352e-05
44 | -1.53534e-07 | 3.38321e-05 | -3.39856e-05
45 | -1.79713e-07 | 3.37009e-05 | -3.38806e-05
46 | -1.83168e-07 | 3.13241e-05 | -3.15073e-05
47 | -1.73303e-07 | 3.37146e-05 | -3.38879e-05
48 | -1.50795e-07 | 3.37959e-05 | -3.39467e-05
49 | -1.90939e-07 | 3.38017e-05 | -3.39926e-05
50 | -1.757e-07 | 3.37974e-05 | -3.39731e-05
51 | -1.79231e-07 | 3.3853e-05 | -3.40322e-05
52 | -1.68606e-07 | 3.37921e-05 | -3.39607e-05
53 | -1.84589e-07 | 3.3804e-05 | -3.39886e-05
54 | -2.19289e-07 | 3.37745e-05 | -3.39938e-05
55 | -1.7805e-07 | 3.37943e-05 | -3.39724e-05
56 | -1.29677e-07 | 3.38218e-05 | -3.39515e-05
57 | -1.61484e-07 | -- | -- | nA
58 | -1.75708e-07 | -- | -- | nA
59 | -1.86869e-07 | -- | -- | nA
60 | -1.65286e-07 | 3.35895e-05 | -3.37548e-05
61 | -1.76358e-07 | 3.35803e-05 | -3.37567e-05
62 | -1.9042e-07 | -- | -- | nA
63 | -1.3598e-07 | -- | -- | nA
64 | -1.74521e-07 | 3.36911e-05 | -3.38656e-05
65 | -1.35448e-07 | 3.39258e-05 | -3.40613e-05
66 | -1.67964e-07 | 3.39224e-05 | -3.40903e-05
67 | -1.47552e-07 | 3.39406e-05 | -3.40882e-05
68 | -1.59324e-07 | 3.37685e-05 | -3.39279e-05
69 | -1.53266e-07 | 3.37515e-05 | -3.39048e-05
70 | -1.84421e-07 | 3.37743e-05 | -3.39588e-05
71 | -1.67816e-07 | 3.37358e-05 | -3.39037e-05
72 | -1.64825e-07 | 3.37693e-05 | -3.39341e-05
73 | -1.98013e-07 | 3.37998e-05 | -3.39978e-05
74 | -1.90987e-07 | 3.37837e-05 | -3.39747e-05
75 | -1.49921e-07 | 3.38025e-05 | -3.39524e-05
76 | -1.54437e-07 | 3.37966e-05 | -3.3951e-05
77 | -2.06047e-07 | 3.38095e-05 | -3.40156e-05
78 | -1.75986e-07 | 3.38389e-05 | -3.40149e-05
79 | -1.4962e-07 | 3.39301e-05 | -3.40798e-05
80 | -1.54575e-07 | 3.38768e-05 | -3.40314e-05
81 | -1.97673e-07 | 3.38864e-05 | -3.40841e-05
82 | -2.06011e-07 | 3.39401e-05 | -3.41461e-05
83 | -1.92197e-07 | 3.40359e-05 | -3.42281e-05
84 | -1.88523e-07 | 3.40212e-05 | -3.42097e-05
85 | -1.90789e-07 | 3.39996e-05 | -3.41904e-05
86 | -1.64597e-07 | 3.40662e-05 | -3.42308e-05
87 | -1.60592e-07 | 3.40688e-05 | -3.42294e-05
88 | -1.91257e-07 | 3.40352e-05 | -3.42264e-05
89 | -1.3861e-07 | 3.40254e-05 | -3.4164e-05
90 | -1.67245e-07 | 3.39982e-05 | -3.41655e-05
91 | -1.96535e-07 | 3.40079e-05 | -3.42044e-05
92 | -1.61043e-07 | 3.40739e-05 | -3.42349e-05
93 | -1.3912e-07 | 3.4041e-05 | -3.41801e-05
94 | -1.31043e-07 | 3.40286e-05 | -3.41596e-05
95 | -1.42241e-07 | 3.39691e-05 | -3.41114e-05
96 | -1.55867e-07 | 3.38746e-05 | -3.40305e-05
97 | -1.43471e-07 | 3.38677e-05 | -3.40112e-05
98 | -1.74493e-07 | 3.40555e-05 | -3.423e-05
99 | -8.54214e-08 | 3.40492e-05 | -3.41347e-05
100 | -1.4922e-07 | 3.41672e-05 | -3.43164e-05
101 | -1.26559e-07 | 3.41187e-05 | -3.42453e-05
102 | -1.29593e-07 | 3.41659e-05 | -3.42955e-05
103 | -1.26291e-07 | 3.41153e-05 | -3.42416e-05
104 | -1.35897e-07 | 3.4194e-05 | -3.43299e-05
105 | -1.96779e-07 | 3.41789e-05 | -3.43757e-05
106 | -1.18779e-07 | 3.41554e-05 | -3.42742e-05
107 | -1.45757e-07 | 3.41435e-05 | -3.42893e-05
108 | -1.41698e-07 | 3.41336e-05 | -3.42753e-05
109 | -1.49293e-07 | 3.41158e-05 | -3.42651e-05
110 | -1.22995e-07 | 3.41655e-05 | -3.42885e-05
111 | -1.49908e-07 | 3.41868e-05 | -3.43367e-05
112 | -1.5193e-07 | 3.42056e-05 | -3.43575e-05
113 | -1.65709e-07 | 3.41614e-05 | -3.43271e-05
114 | -1.58544e-07 | 3.41939e-05 | -3.43525e-05
115 | -1.70377e-07 | 3.42041e-05 | -3.43744e-05
116 | -1.77253e-07 | 3.42305e-05 | -3.44077e-05
117 | -1.80356e-07 | 3.42458e-05 | -3.44261e-05
118 | -2.12237e-07 | 3.42663e-05 | -3.44785e-05
119 | -2.11369e-07 | 3.42491e-05 | -3.44605e-05
120 | -1.8381e-07 | 3.41804e-05 | -3.43642e-05
121 | -1.32626e-07 | 3.42256e-05 | -3.43582e-05
122 | -1.84059e-07 | 3.42833e-05 | -3.44673e-05
123 | -1.62116e-07 | 3.433e-05 | -3.44921e-05
124 | -1.35839e-07 | 3.42763e-05 | -3.44122e-05
125 | -1.46718e-07 | 3.42908e-05 | -3.44375e-05
126 | -1.96573e-07 | 3.43141e-05 | -3.45107e-05
127 | -1.44919e-07 | 3.42836e-05 | -3.44285e-05
128 | -1.88166e-07 | 3.43413e-05 | -3.45295e-05
129 | -1.57912e-07 | 3.43692e-05 | -3.45271e-05
130 | -1.44711e-07 | 3.4354e-05 | -3.44987e-05
131 | -1.5134e-07 | 3.43083e-05 | -3.44597e-05
132 | -1.60229e-07 | 3.43176e-05 | -3.44778e-05
133 | -1.56497e-07 | 3.43195e-05 | -3.4476e-05
134 | -1.90287e-07 | 3.43459e-05 | -3.45362e-05
135 | -1.89477e-07 | 3.43017e-05 | -3.44912e-05
136 | -1.61036e-07 | 3.43186e-05 | -3.44797e-05
137 | -1.75778e-07 | 3.43115e-05 | -3.44872e-05
138 | -1.84109e-07 | 3.43286e-05 | -3.45127e-05
139 | -1.68033e-07 | 3.43136e-05 | -3.44816e-05
140 | -1.34491e-07 | 3.43893e-05 | -3.45238e-05
141 | -1.8087e-07 | 3.43273e-05 | -3.45081e-05
142 | -2.2698e-07 | 3.4342e-05 | -3.4569e-05
143 | -1.9392e-07 | 3.43735e-05 | -3.45674e-05
144 | -1.50467e-07 | 3.43408e-05 | -3.44912e-05
145 | -2.10961e-07 | 3.43259e-05 | -3.45369e-05
146 | -1.97854e-07 | 3.43753e-05 | -3.45732e-05
147 | -1.92904e-07 | 3.4378e-05 | -3.45709e-05
148 | -1.96561e-07 | 3.4401e-05 | -3.45976e-05
149 | -1.89118e-07 | 3.43824e-05 | -3.45716e-05
150 | -1.40369e-07 | 3.44004e-05 | -3.45407e-05
151 | -2.04361e-07 | 3.43897e-05 | -3.45941e-05
152 | -1.39873e-07 | 3.43931e-05 | -3.4533e-05
153 | -1.51233e-07 | 3.43873e-05 | -3.45385e-05
154 | -1.49831e-07 | 3.4443e-05 | -3.45928e-05
155 | -1.55287e-07 | 3.43585e-05 | -3.45137e-05
156 | -1.81227e-07 | 3.4345e-05 | -3.45263e-05
157 | -1.41989e-07 | 3.44197e-05 | -3.45617e-05
158 | -1.83913e-07 | 3.43752e-05 | -3.45591e-05
159 | -1.5459e-07 | 3.44117e-05 | -3.45663e-05
160 | -1.54465e-07 | 3.43808e-05 | -3.45352e-05
161 | -1.69855e-07 | 3.43661e-05 | -3.45359e-05
162 | -1.39615e-07 | 3.4391e-05 | -3.45306e-05
163 | -1.21646e-07 | 3.43861e-05 | -3.45077e-05
164 | -1.59097e-07 | 3.43669e-05 | -3.4526e-05
165 | -1.54129e-07 | 3.43368e-05 | -3.44909e-05
166 | -1.6106e-07 | 3.42316e-05 | -3.43927e-05
167 | -1.62554e-07 | 3.41605e-05 | -3.43231e-05
168 | -1.51464e-07 | 3.42196e-05 | -3.4371e-05
169 | -1.85638e-07 | 3.41919e-05 | -3.43775e-05
170 | -1.85629e-07 | 3.41582e-05 | -3.43439e-05
171 | -1.52869e-07 | 3.4165e-05 | -3.43179e-05
172 | -1.72314e-07 | 3.42266e-05 | -3.43989e-05
173 | -1.59726e-07 | 3.42714e-05 | -3.44312e-05
174 | -1.94624e-07 | 3.42842e-05 | -3.44788e-05
175 | -2.03768e-07 | 3.42945e-05 | -3.44982e-05
176 | -2.1978e-07 | 3.43493e-05 | -3.4569e-05
177 | -2.09381e-07 | 3.4424e-05 | -3.46334e-05
178 | -1.54317e-07 | 3.43896e-05 | -3.45439e-05
179 | -2.15093e-07 | 3.43938e-05 | -3.46089e-05
180 | -1.6843e-07 | 3.43807e-05 | -3.45492e-05
181 | -1.84907e-07 | 3.43963e-05 | -3.45812e-05
182 | -1.99428e-07 | 3.44232e-05 | -3.46227e-05
183 | -1.60262e-07 | 3.4436e-05 | -3.45962e-05
184 | -1.38793e-07 | 3.44486e-05 | -3.45874e-05
185 | -1.29915e-07 | 3.44628e-05 | -3.45928e-05
186 | -1.63967e-07 | 3.44249e-05 | -3.45888e-05
187 | -1.33433e-07 | 3.44633e-05 | -3.45968e-05
188 | -1.52206e-07 | 3.44628e-05 | -3.4615e-05
189 | -1.7059e-07 | 3.4494e-05 | -3.46646e-05
190 | -1.56255e-07 | 3.45345e-05 | -3.46908e-05
191 | -1.58719e-07 | 3.45474e-05 | -3.47062e-05
192 | -1.62418e-07 | 3.4476e-05 | -3.46385e-05
193 | -1.4781e-07 | 3.44852e-05 | -3.4633e-05
194 | -1.47762e-07 | 3.45137e-05 | -3.46615e-05
195 | -1.64099e-07 | 3.45112e-05 | -3.46753e-05
196 | -1.4035e-07 | 3.44929e-05 | -3.46332e-05
197 | -1.93047e-07 | 3.44994e-05 | -3.46924e-05
198 | -1.55722e-07 | 3.44474e-05 | -3.46032e-05
199 | -1.66725e-07 | 3.44446e-05 | -3.46114e-05
200 | -1.7264e-07 | 3.44642e-05 | -3.46368e-05
201 | -1.84137e-07 | 3.4402e-05 | -3.45861e-05
202 | -1.66275e-07 | 3.43997e-05 | -3.45659e-05
203 | -1.3844e-07 | 3.43163e-05 | -3.44547e-05
204 | -1.59477e-07 | 3.4354e-05 | -3.45135e-05
205 | -1.78792e-07 | 3.43195e-05 | -3.44983e-05
206 | -1.58783e-07 | 3.43081e-05 | -3.44669e-05
207 | -1.87199e-07 | 3.43943e-05 | -3.45815e-05
208 | -1.36994e-07 | 3.43637e-05 | -3.45007e-05
209 | -1.4849e-07 | 3.43657e-05 | -3.45142e-05
210 | -1.70505e-07 | 3.4337e-05 | -3.45075e-05
211 | -1.85814e-07 | 3.43358e-05 | -3.45216e-05
212 | -1.59891e-07 | 3.43606e-05 | -3.45205e-05
213 | -1.43573e-07 | 3.43525e-05 | -3.44961e-05
214 | -1.74032e-07 | 3.43631e-05 | -3.45371e-05
215 | -1.60072e-07 | 3.43452e-05 | -3.45052e-05
216 | -1.68104e-07 | 3.43686e-05 | -3.45367e-05
217 | -1.68551e-07 | 3.43914e-05 | -3.45599e-05
218 | -1.72343e-07 | 3.4354e-05 | -3.45263e-05
219 | -1.63588e-07 | 3.43478e-05 | -3.45114e-05
220 | -1.82547e-07 | 3.43922e-05 | -3.45748e-05
221 | -1.40315e-07 | 3.44525e-05 | -3.45929e-05
222 | -1.26311e-07 | 3.44352e-05 | -3.45615e-05
223 | -9.27509e-08 | 3.44716e-05 | -3.45644e-05
224 | -1.41949e-07 | 3.44388e-05 | -3.45808e-05
225 | -1.32475e-07 | 3.44534e-05 | -3.45859e-05
226 | -1.59058e-07 | 3.44667e-05 | -3.46257e-05
227 | -1.32832e-07 | 3.44388e-05 | -3.45717e-05
228 | -1.59721e-07 | 3.44033e-05 | -3.4563e-05
229 | -1.3767e-07 | 3.44443e-05 | -3.45819e-05
230 | -1.44771e-07 | 3.44169e-05 | -3.45616e-05
231 | -1.69118e-07 | 3.44388e-05 | -3.46079e-05
232 | -1.47395e-07 | 3.45069e-05 | -3.46543e-05
233 | -1.50293e-07 | 3.44751e-05 | -3.46254e-05
234 | -1.85581e-07 | 3.44886e-05 | -3.46741e-05
235 | -1.21904e-07 | 3.44414e-05 | -3.45633e-05
236 | -1.35518e-07 | 3.44712e-05 | -3.46068e-05
237 | -1.71251e-07 | 3.43966e-05 | -3.45679e-05
238 | -1.41373e-07 | 3.44115e-05 | -3.45529e-05
239 | -1.04712e-07 | 3.44733e-05 | -3.4578e-05
240 | -1.39527e-07 | 3.44801e-05 | -3.46196e-05
241 | -1.57716e-07 | 3.44795e-05 | -3.46372e-05
242 | -1.58702e-07 | 3.44934e-05 | -3.46521e-05
243 | -1.95089e-07 | 3.45035e-05 | -3.46986e-05
244 | -1.75352e-07 | 3.44795e-05 | -3.46549e-05
245 | -1.82025e-07 | 3.44969e-05 | -3.46789e-05
246 | -1.44784e-07 | 3.44526e-05 | -3.45974e-05
247 | -1.50329e-07 | 3.45148e-05 | -3.46651e-05
248 | -1.18942e-07 | 3.4501e-05 | -3.46199e-05
249 | -1.43543e-07 | 3.44854e-05 | -3.46289e-05
250 | -1.34655e-07 | 3.45352e-05 | -3.46698e-05
251 | -1.42462e-07 | 3.44889e-05 | -3.46314e-05
252 | -1.63574e-07 | 3.45051e-05 | -3.46686e-05
253 | -1.66791e-07 | 3.44873e-05 | -3.46541e-05
254 | -1.36945e-07 | 3.44477e-05 | -3.45847e-05
255 | -1.70684e-07 | 3.44964e-05 | -3.46671e-05
256 | -1.4509e-07 | 3.44946e-05 | -3.46397e-05
257 | -1.47118e-07 | 3.44948e-05 | -3.46419e-05
258 | -1.3486e-07 | 3.4517e-05 | -3.46519e-05
259 | -1.91649e-07 | 3.44732e-05 | -3.46649e-05
260 | -1.50408e-07 | 3.44292e-05 | -3.45797e-05
261 | -1.45244e-07 | 3.44591e-05 | -3.46043e-05
262 | -1.60259e-07 | 3.4437e-05 | -3.45972e-05
263 | -1.60129e-07 | 3.44748e-05 | -3.46349e-05
264 | -1.34458e-07 | 3.44951e-05 | -3.46295e-05
265 | -1.21897e-07 | 3.45021e-05 | -3.4624e-05
266 | -1.95433e-07 | 3.4492e-05 | -3.46875e-05
267 | -1.3689e-07 | 3.45485e-05 | -3.46853e-05
268 | -1.77444e-07 | 3.4473e-05 | -3.46505e-05
269 | -1.85268e-07 | 3.44638e-05 | -3.4649e-05
270 | -1.60408e-07 | 3.44708e-05 | -3.46312e-05
271 | -1.49474e-07 | 3.44935e-05 | -3.46429e-05
272 | -1.57776e-07 | 3.45305e-05 | -3.46882e-05
273 | -1.43703e-07 | 3.45295e-05 | -3.46732e-05
274 | -1.52143e-07 | 3.45551e-05 | -3.47072e-05
275 | -1.46497e-07 | 3.45027e-05 | -3.46492e-05
276 | -1.80241e-07 | 3.45451e-05 | -3.47254e-05
277 | -1.51015e-07 | 3.45378e-05 | -3.46888e-05
278 | -1.60925e-07 | 3.4479e-05 | -3.46399e-05
279 | -1.49207e-07 | 3.4493e-05 | -3.46422e-05
280 | -1.30395e-07 | 3.45547e-05 | -3.46851e-05
281 | -1.49869e-07 | 3.454e-05 | -3.46899e-05
282 | -1.33128e-07 | 3.45497e-05 | -3.46828e-05
283 | -1.00429e-07 | 3.45782e-05 | -3.46786e-05
284 | -1.31633e-07 | 3.45109e-05 | -3.46426e-05
285 | -1.14641e-07 | 3.45226e-05 | -3.46373e-05
286 | -1.16791e-07 | 3.45582e-05 | -3.4675e-05
287 | -1.70891e-07 | 3.45153e-05 | -3.46862e-05
288 | -1.64134e-07 | 3.45181e-05 | -3.46823e-05
289 | -1.57815e-07 | 3.45978e-05 | -3.47556e-05
290 | -1.7191e-07 | 3.46188e-05 | -3.47907e-05
291 | -1.33948e-07 | 3.45939e-05 | -3.47279e-05
292 | -1.3295e-07 | 3.46461e-05 | -3.47791e-05
293 | -1.33827e-07 | 3.46383e-05 | -3.47721e-05
294 | -1.47879e-07 | 3.45624e-05 | -3.47103e-05
295 | -1.47152e-07 | 3.45709e-05 | -3.4718e-05
296 | -1.22362e-07 | 3.46077e-05 | -3.473e-05
297 | -1.72747e-07 | 3.46776e-05 | -3.48503e-05
298 | -1.16074e-07 | 3.46717e-05 | -3.47877e-05
299 | -1.44143e-07 | 3.46133e-05 | -3.47575e-05
300 | -1.54536e-07 | 3.47033e-05 | -3.48579e-05
301 | -1.25242e-07 | 3.47057e-05 | -3.48309e-05
302 | -1.14556e-07 | 3.47039e-05 | -3.48185e-05
303 | -8.81575e-08 | 3.47042e-05 | -3.47924e-05
304 | -1.19453e-07 | 3.46848e-05 | -3.48043e-05
305 | -1.53902e-07 | 3.46605e-05 | -3.48144e-05
306 | -1.74957e-07 | 3.46864e-05 | -3.48613e-05
307 | -9.36743e-08 | 3.47054e-05 | -3.47991e-05
308 | -1.33814e-07 | 3.46598e-05 | -3.47936e-05
309 | -1.37147e-07 | 3.46292e-05 | -3.47664e-05
310 | -1.94225e-07 | 3.46534e-05 | -3.48476e-05
311 | -1.53583e-07 | 3.46428e-05 | -3.47964e-05
312 | -1.3004e-07 | 3.47129e-05 | -3.48429e-05
313 | -1.36567e-07 | 3.46533e-05 | -3.47898e-05
314 | -1.23757e-07 | 3.46517e-05 | -3.47754e-05
315 | -1.79781e-07 | 3.46554e-05 | -3.48352e-05
316 | -1.54233e-07 | 3.46511e-05 | -3.48053e-05
317 | -1.13834e-07 | 3.46812e-05 | -3.47951e-05
318 | -1.51649e-07 | 3.47005e-05 | -3.48521e-05
319 | -1.97315e-07 | 3.46087e-05 | -3.4806e-05
320 | -1.59543e-07 | 3.46397e-05 | -3.47993e-05
321 | -1.73034e-07 | 3.46444e-05 | -3.48174e-05
322 | -1.38355e-07 | 3.46435e-05 | -3.47818e-05
323 | -1.6073e-07 | 3.46619e-05 | -3.48227e-05
324 | -1.43946e-07 | 3.46579e-05 | -3.48019e-05
325 | -1.83807e-07 | 3.46186e-05 | -3.48024e-05
326 | -1.62252e-07 | 3.4634e-05 | -3.47962e-05
327 | -1.53375e-07 | 3.47172e-05 | -3.48706e-05
328 | -2.04142e-07 | 3.47096e-05 | -3.49137e-05
329 | -1.67776e-07 | 3.46779e-05 | -3.48457e-05
330 | -1.92952e-07 | 3.47405e-05 | -3.49335e-05
331 | -1.59437e-07 | 3.46892e-05 | -3.48486e-05
332 | -2.06296e-07 | 3.46953e-05 | -3.49016e-05
333 | -2.06117e-07 | 3.46485e-05 | -3.48547e-05
334 | -1.48067e-07 | 3.4668e-05 | -3.48161e-05
335 | -1.55683e-07 | 3.47116e-05 | -3.48673e-05
336 | -1.59446e-07 | 3.47159e-05 | -3.48753e-05
337 | -1.80358e-07 | 3.46503e-05 | -3.48306e-05
338 | -1.71407e-07 | 3.45947e-05 | -3.47661e-05
339 | -1.75031e-07 | 3.45886e-05 | -3.47636e-05
340 | -1.5503e-07 | 3.46268e-05 | -3.47818e-05
341 | -1.58502e-07 | 3.46684e-05 | -3.48269e-05
342 | -2.12009e-07 | 3.4613e-05 | -3.4825e-05
343 | -1.55386e-07 | 3.45659e-05 | -3.47213e-05
344 | -1.61044e-07 | 3.45875e-05 | -3.47485e-05
345 | -1.52931e-07 | 3.45754e-05 | -3.47283e-05
346 | -1.6883e-07 | 3.45258e-05 | -3.46946e-05
347 | -1.73309e-07 | 3.45379e-05 | -3.47112e-05
348 | -1.75279e-07 | 3.45817e-05 | -3.4757e-05
349 | -1.67646e-07 | 3.45515e-05 | -3.47191e-05
350 | -1.77285e-07 | 3.45804e-05 | -3.47576e-05
351 | -2.37476e-07 | 3.45604e-05 | -3.47979e-05
352 | -1.87396e-07 | 3.45569e-05 | -3.47443e-05
353 | -2.22373e-07 | 3.46123e-05 | -3.48347e-05
354 | -1.58561e-07 | 3.46156e-05 | -3.47742e-05
355 | -1.46395e-07 | 3.46168e-05 | -3.47631e-05
356 | -1.55886e-07 | 3.46525e-05 | -3.48084e-05
357 | -1.5604e-07 | 3.4631e-05 | -3.4787e-05
358 | -1.42193e-07 | 3.46487e-05 | -3.47909e-05
359 | -1.70609e-07 | 3.46686e-05 | -3.48392e-05
360 | -2.26593e-07 | 3.46058e-05 | -3.48324e-05
361 | -2.0543e-07 | 3.46057e-05 | -3.48111e-05
362 | -1.98355e-07 | 3.4617e-05 | -3.48153e-05
363 | -2.02081e-07 | 3.46301e-05 | -3.48322e-05
364 | -1.73473e-07 | 3.46348e-05 | -3.48083e-05
365 | -1.74977e-07 | 3.46221e-05 | -3.47971e-05
366 | -1.92061e-07 | 3.46418e-05 | -3.48339e-05
367 | -1.9963e-07 | 3.46926e-05 | -3.48922e-05
368 | -1.95127e-07 | 3.46406e-05 | -3.48357e-05
369 | -1.53064e-07 | 3.46658e-05 | -3.48189e-05
370 | -1.95563e-07 | 3.46241e-05 | -3.48197e-05
371 | -2.01658e-07 | 3.46276e-05 | -3.48292e-05
372 | -1.77568e-07 | 3.46344e-05 | -3.48119e-05
373 | -1.67263e-07 | 3.46443e-05 | -3.48116e-05
374 | -1.6622e-07 | 3.46826e-05 | -3.48488e-05
375 | -1.52815e-07 | 3.46459e-05 | -3.47987e-05
376 | -1.91917e-07 | 3.46162e-05 | -3.48081e-05
377 | -1.57823e-07 | 3.46402e-05 | -3.4798e-05
378 | -1.32698e-07 | 3.46728e-05 | -3.48055e-05
379 | -1.93357e-07 | 3.46744e-05 | -3.48678e-05
380 | -1.669e-07 | 3.46723e-05 | -3.48392e-05
381 | -2.09145e-07 | 3.47038e-05 | -3.4913e-05
382 | -1.79774e-07 | 3.46128e-05 | -3.47925e-05
383 | -1.64925e-07 | 3.46605e-05 | -3.48254e-05
384 | -2.12273e-07 | 3.46637e-05 | -3.48759e-05
385 | -2.12142e-07 | 3.46301e-05 | -3.48422e-05
386 | -2.164e-07 | 3.46366e-05 | -3.4853e-05
387 | -1.91127e-07 | 3.46375e-05 | -3.48286e-05
388 | -1.95493e-07 | 3.46665e-05 | -3.4862e-05
389 | -1.88078e-07 | 3.46875e-05 | -3.48756e-05
390 | -1.5638e-07 | 3.46971e-05 | -3.48535e-05
391 | -1.6191e-07 | 3.46829e-05 | -3.48448e-05
392 | -1.96197e-07 | 3.47182e-05 | -3.49144e-05
393 | -1.62201e-07 | 3.4693e-05 | -3.48552e-05
394 | -2.03224e-07 | 3.47225e-05 | -3.49257e-05
395 | -1.89487e-07 | 3.46954e-05 | -3.48849e-05
396 | -1.5701e-07 | 3.46941e-05 | -3.48511e-05
397 | -1.52802e-07 | 3.46922e-05 | -3.4845e-05
398 | -1.80947e-07 | 3.47104e-05 | -3.48914e-05
399 | -1.59276e-07 | 3.46967e-05 | -3.4856e-05
400 | -1.52169e-07 | 3.47198e-05 | -3.48719e-05
401 | -1.83831e-07 | 3.4697e-05 | -3.48808e-05
402 | -2.00798e-07 | 3.46581e-05 | -3.48589e-05
403 | -2.11282e-07 | 3.46994e-05 | -3.49107e-05
404 | -1.63984e-07 | 3.46716e-05 | -3.48355e-05
405 | -1.77528e-07 | 3.46742e-05 | -3.48517e-05
406 | -1.67292e-07 | 3.46971e-05 | -3.48644e-05
407 | -1.74163e-07 | 3.47101e-05 | -3.48843e-05
408 | -2.18337e-07 | 3.47068e-05 | -3.49252e-05
409 | -1.91978e-07 | 3.46272e-05 | -3.48192e-05
410 | -1.54429e-07 | 3.46841e-05 | -3.48386e-05
411 | -1.98401e-07 | 3.47298e-05 | -3.49282e-05
412 | -1.90761e-07 | 3.47051e-05 | -3.48958e-05
413 | -1.706e-07 | 3.46695e-05 | -3.48401e-05
414 | -1.32533e-07 | 3.46827e-05 | -3.48153e-05
415 | -1.76362e-07 | 3.46927e-05 | -3.48691e-05
416 | -1.68187e-07 | 3.46789e-05 | -3.4847e-05
417 | -1.44927e-07 | 3.46792e-05 | -3.48241e-05
418 | -1.85393e-07 | 3.47172e-05 | -3.49026e-05
419 | -1.72137e-07 | 3.47223e-05 | -3.48944e-05
420 | -1.67787e-07 | 3.47303e-05 | -3.48981e-05
421 | -1.30134e-07 | 3.46825e-05 | -3.48126e-05
422 | -2.09894e-07 | 3.47018e-05 | -3.49117e-05
423 | -1.45109e-07 | 3.47004e-05 | -3.48455e-05
424 | -2.3725e-07 | 3.46541e-05 | -3.48913e-05
425 | -2.03732e-07 | 3.46409e-05 | -3.48447e-05
426 | -2.30931e-07 | 3.47132e-05 | -3.49442e-05
427 | -2.30398e-07 | 3.46285e-05 | -3.48589e-05
428 | -1.93191e-07 | 3.47628e-05 | -3.4956e-05
429 | -1.93083e-07 | 3.47343e-05 | -3.49274e-05
430 | -1.81806e-07 | 3.46995e-05 | -3.48813e-05
431 | -1.39866e-07 | 3.47791e-05 | -3.4919e-05
432 | -1.71759e-07 | 3.47788e-05 | -3.49505e-05
433 | -1.61382e-07 | 3.47907e-05 | -3.49521e-05
434 | -1.65086e-07 | 3.47383e-05 | -3.49034e-05
435 | -1.88364e-07 | 3.47051e-05 | -3.48934e-05
436 | -1.66025e-07 | 3.47207e-05 | -3.48868e-05
437 | -1.58129e-07 | 3.47349e-05 | -3.48931e-05
438 | -1.51215e-07 | 3.46835e-05 | -3.48347e-05
439 | -1.52363e-07 | 3.47364e-05 | -3.48887e-05
440 | -1.51818e-07 | 3.47864e-05 | -3.49382e-05
441 | -1.39568e-07 | 3.47137e-05 | -3.48533e-05
442 | -2.05795e-07 | 3.4742e-05 | -3.49478e-05
443 | -2.21314e-07 | 3.47152e-05 | -3.49365e-05
444 | -1.97792e-07 | 3.47182e-05 | -3.4916e-05
445 | -1.9501e-07 | 3.47097e-05 | -3.49048e-05
446 | -1.93601e-07 | 3.47408e-05 | -3.49344e-05
447 | -1.89872e-07 | 3.47747e-05 | -3.49646e-05
448 | -1.7897e-07 | 3.47981e-05 | -3.49771e-05
449 | -2.13181e-07 | 3.47685e-05 | -3.49817e-05
450 | -2.01135e-07 | 3.47929e-05 | -3.4994e-05
451 | -1.67142e-07 | 3.47678e-05 | -3.4935e-05
452 | -1.69869e-07 | 3.47314e-05 | -3.49012e-05
453 | -1.78819e-07 | 3.47471e-05 | -3.4926e-05
454 | -1.73685e-07 | 3.47861e-05 | -3.49598e-05
455 | -1.7709e-07 | 3.47562e-05 | -3.49333e-05
456 | -1.80398e-07 | 3.47538e-05 | -3.49342e-05
457 | -1.96774e-07 | 3.4757e-05 | -3.49538e-05
458 | -2.27945e-07 | 3.47998e-05 | -3.50277e-05
459 | -2.10581e-07 | 3.47375e-05 | -3.4948e-05
460 | -2.10178e-07 | 3.4738e-05 | -3.49481e-05
461 | -2.10325e-07 | 3.47271e-05 | -3.49374e-05
462 | -2.38192e-07 | 3.47512e-05 | -3.49894e-05
463 | -2.07539e-07 | 3.47544e-05 | -3.49619e-05
464 | -2.08653e-07 | 3.4768e-05 | -3.49766e-05
465 | -1.94022e-07 | 3.48479e-05 | -3.50419e-05
466 | -2.17207e-07 | 3.47924e-05 | -3.50096e-05
467 | -2.12198e-07 | 3.47828e-05 | -3.4995e-05
468 | -1.90679e-07 | 3.47901e-05 | -3.49808e-05
469 | -1.57815e-07 | 3.48373e-05 | -3.49951e-05
470 | -1.96326e-07 | 3.48565e-05 | -3.50529e-05
471 | -1.98742e-07 | 3.48182e-05 | -3.50169e-05
472 | -1.78016e-07 | 3.48513e-05 | -3.50293e-05
473 | -2.22926e-07 | 3.48038e-05 | -3.50268e-05
474 | -2.10587e-07 | 3.48281e-05 | -3.50387e-05
475 | -2.16504e-07 | 3.48227e-05 | -3.50392e-05
476 | -2.17495e-07 | 3.48188e-05 | -3.50363e-05
477 | -2.23988e-07 | 3.48742e-05 | -3.50982e-05
478 | -2.01208e-07 | 3.48573e-05 | -3.50585e-05
479 | -1.99816e-07 | 3.48901e-05 | -3.50899e-05
480 | -1.92819e-07 | 3.48561e-05 | -3.50489e-05
481 | -1.85262e-07 | 3.48953e-05 | -3.50805e-05
482 | -1.57455e-07 | 3.48625e-05 | -3.50199e-05
483 | -2.11083e-07 | 3.48793e-05 | -3.50904e-05
484 | -2.01667e-07 | 3.48737e-05 | -3.50754e-05
485 | -2.45075e-07 | 3.49075e-05 | -3.51525e-05
486 | -2.15118e-07 | 3.48599e-05 | -3.5075e-05
487 | -1.7288e-07 | 3.48611e-05 | -3.5034e-05
488 | -1.8522e-07 | 3.49208e-05 | -3.5106e-05
489 | -1.73137e-07 | 3.4935e-05 | -3.51082e-05
490 | -1.68635e-07 | 3.49029e-05 | -3.50715e-05
491 | -1.62199e-07 | 3.48901e-05 | -3.50523e-05
492 | -2.0961e-07 | 3.49282e-05 | -3.51379e-05
493 | -2.19964e-07 | 3.49273e-05 | -3.51473e-05
494 | -1.83e-07 | 3.48364e-05 | -3.50194e-05
495 | -1.74226e-07 | 3.48777e-05 | -3.50519e-05
496 | -2.02857e-07 | 3.49189e-05 | -3.51218e-05
497 | -1.79043e-07 | 3.49361e-05 | -3.51152e-05
498 | -1.64877e-07 | 3.49258e-05 | -3.50907e-05
499 | -1.81892e-07 | 3.49173e-05 | -3.50992e-05
500 | -1.53745e-07 | 3.48798e-05 | -3.50335e-05
501 | -1.64307e-07 | 3.4947e-05 | -3.51113e-05
502 | -1.78179e-07 | 3.48931e-05 | -3.50712e-05
503 | -1.78041e-07 | 3.49265e-05 | -3.51046e-05
504 | -1.75183e-07 | 3.49127e-05 | -3.50879e-05
505 | -1.49045e-07 | 3.49162e-05 | -3.50652e-05
506 | -1.70928e-07 | 3.49087e-05 | -3.50797e-05
507 | -1.72366e-07 | 3.49078e-05 | -3.50802e-05
508 | -1.52361e-07 | 3.48679e-05 | -3.50202e-05
509 | -1.69687e-07 | 3.49307e-05 | -3.51004e-05
510 | -1.9018e-07 | 3.49092e-05 | -3.50994e-05
511 | -1.60803e-07 | 3.48999e-05 | -3.50607e-05
512 | -1.27126e-07 | 3.49285e-05 | -3.50556e-05
513 | -1.69073e-07 | 3.4898e-05 | -3.50671e-05
514 | -1.73276e-07 | 3.48946e-05 | -3.50679e-05
515 | -1.44573e-07 | 3.49748e-05 | -3.51193e-05
516 | -1.62639e-07 | 3.49491e-05 | -3.51117e-05
517 | -1.87468e-07 | 3.48974e-05 | -3.50849e-05
518 | -1.64811e-07 | 3.489e-05 | -3.50549e-05
519 | -1.56604e-07 | 3.49359e-05 | -3.50925e-05
520 | -1.83742e-07 | 3.49284e-05 | -3.51121e-05
521 | -2.05326e-07 | 3.49153e-05 | -3.51206e-05
522 | -1.70254e-07 | 3.4877e-05 | -3.50473e-05
523 | -1.99579e-07 | 3.4899e-05 | -3.50986e-05
524 | -1.60321e-07 | 3.49566e-05 | -3.51169e-05
525 | -1.8433e-07 | 3.49493e-05 | -3.51337e-05
526 | -1.83942e-07 | 3.49229e-05 | -3.51068e-05
527 | -1.92744e-07 | 3.49705e-05 | -3.51633e-05
528 | -1.56097e-07 | 3.49283e-05 | -3.50844e-05
529 | -1.28943e-07 | 3.50047e-05 | -3.51337e-05
530 | -1.86542e-07 | 3.49637e-05 | -3.51503e-05
531 | -1.9724e-07 | 3.50055e-05 | -3.52028e-05
532 | -1.97888e-07 | 3.50002e-05 | -3.5198e-05
533 | -2.31192e-07 | 3.49077e-05 | -3.51389e-05
534 | -2.09239e-07 | 3.48993e-05 | -3.51085e-05
535 | -2.20828e-07 | 3.49199e-05 | -3.51407e-05
536 | -2.0327e-07 | 3.48974e-05 | -3.51007e-05
537 | -2.03552e-07 | 3.49022e-05 | -3.51057e-05
538 | -2.06527e-07 | 3.49306e-05 | -3.51371e-05
539 | -1.72801e-07 | 3.4952e-05 | -3.51248e-05
540 | -2.17446e-07 | 3.49027e-05 | -3.51202e-05
541 | -2.04254e-07 | 3.49035e-05 | -3.51077e-05
542 | -2.31637e-07 | 3.48799e-05 | -3.51115e-05
543 | -1.47193e-07 | 3.48857e-05 | -3.50329e-05
544 | -1.86808e-07 | 3.49466e-05 | -3.51334e-05
545 | -1.99676e-07 | 3.49049e-05 | -3.51045e-05
546 | -1.20428e-07 | 3.49322e-05 | -3.50527e-05
547 | -1.83832e-07 | 3.49107e-05 | -3.50945e-05
548 | -1.70552e-07 | 3.48491e-05 | -3.50197e-05
549 | -1.34405e-07 | 3.4919e-05 | -3.50534e-05
550 | -1.91744e-07 | 3.49601e-05 | -3.51519e-05
551 | -2.024e-07 | 3.49413e-05 | -3.51437e-05
552 | -2.0883e-07 | 3.49344e-05 | -3.51432e-05
553 | -1.86769e-07 | 3.49268e-05 | -3.51135e-05
554 | -2.10555e-07 | 3.48757e-05 | -3.50863e-05
555 | -2.16347e-07 | 3.49431e-05 | -3.51595e-05
556 | -2.05767e-07 | 3.48973e-05 | -3.51031e-05
557 | -2.10736e-07 | 3.49389e-05 | -3.51497e-05
558 | -2.03616e-07 | 3.49296e-05 | -3.51332e-05
559 | -2.67283e-07 | 3.49132e-05 | -3.51804e-05
560 | -2.01088e-07 | 3.49908e-05 | -3.51919e-05
561 | -1.62526e-07 | 3.4984e-05 | -3.51466e-05
562 | -1.77247e-07 | 3.49639e-05 | -3.51412e-05
563 | -1.80848e-07 | 3.50047e-05 | -3.51856e-05
564 | -1.54362e-07 | 3.50219e-05 | -3.51763e-05
565 | -2.17172e-07 | 3.49574e-05 | -3.51746e-05
566 | -1.51963e-07 | 3.49757e-05 | -3.51277e-05
567 | -1.54021e-07 | 3.50015e-05 | -3.51555e-05
568 | -1.18651e-07 | 3.50016e-05 | -3.51203e-05
569 | -1.7445e-07 | 3.49677e-05 | -3.51421e-05
570 | -1.59383e-07 | 3.49941e-05 | -3.51535e-05
571 | -1.47266e-07 | 3.49705e-05 | -3.51178e-05
572 | -1.86541e-07 | 3.49718e-05 | -3.51584e-05
573 | -1.86241e-07 | 3.4981e-05 | -3.51672e-05
574 | -1.73569e-07 | 3.50077e-05 | -3.51813e-05
575 | -1.24496e-07 | 3.50597e-05 | -3.51842e-05
576 | -1.78425e-07 | 3.50138e-05 | -3.51923e-05
577 | -1.68817e-07 | 3.49362e-05 | -3.5105e-05
578 | -1.69288e-07 | 3.49989e-05 | -3.51682e-05
579 | -1.44171e-07 | 3.49406e-05 | -3.50847e-05
580 | -1.93238e-07 | 3.49302e-05 | -3.51235e-05
581 | -1.7743e-07 | 3.49905e-05 | -3.5168e-05
582 | -2.05025e-07 | 3.49929e-05 | -3.51979e-05
583 | -1.4304e-07 | 3.49792e-05 | -3.51222e-05
584 | -1.60362e-07 | 3.50099e-05 | -3.51703e-05
585 | -1.75315e-07 | 3.4977e-05 | -3.51523e-05
586 | -1.72441e-07 | 3.49418e-05 | -3.51142e-05
587 | -2.06974e-07 | 3.5047e-05 | -3.5254e-05
588 | -1.64844e-07 | 3.49497e-05 | -3.51146e-05
589 | -1.75478e-07 | 3.49578e-05 | -3.51333e-05
590 | -1.73518e-07 | 3.49937e-05 | -3.51672e-05
591 | -1.68182e-07 | 3.50164e-05 | -3.51846e-05
592 | -1.7814e-07 | 3.49828e-05 | -3.5161e-05
593 | -1.99423e-07 | 3.49866e-05 | -3.5186e-05
594 | -1.69516e-07 | 3.49286e-05 | -3.50981e-05
595 | -1.96675e-07 | 3.49482e-05 | -3.51449e-05
596 | -1.68477e-07 | 3.4993e-05 | -3.51615e-05
597 | -1.72096e-07 | 3.4961e-05 | -3.51331e-05
598 | -1.97133e-07 | 3.49571e-05 | -3.51542e-05
599 | -1.96619e-07 | 3.4915e-05 | -3.51116e-05
600 | -2.14532e-07 | 3.49348e-05 | -3.51493e-05
601 | -2.02859e-07 | 3.48878e-05 | -3.50907e-05
602 | -2.09389e-07 | 3.49509e-05 | -3.51603e-05
603 | -2.09373e-07 | 3.49049e-05 | -3.51143e-05
604 | -2.35041e-07 | 3.49021e-05 | -3.51372e-05
605 | -2.19448e-07 | 3.48656e-05 | -3.5085e-05
606 | -1.88003e-07 | 3.49131e-05 | -3.51011e-05
607 | -2.3714e-07 | 3.49234e-05 | -3.51605e-05
608 | -1.73485e-07 | 3.4908e-05 | -3.50815e-05
609 | -1.68908e-07 | 3.49416e-05 | -3.51106e-05
610 | -2.50112e-07 | 3.4926e-05 | -3.51762e-05
611 | -1.9267e-07 | 3.48854e-05 | -3.50781e-05
612 | -2.16696e-07 | 3.49091e-05 | -3.51258e-05
613 | -2.31352e-07 | 3.49078e-05 | -3.51391e-05
614 | -2.19864e-07 | 3.49239e-05 | -3.51437e-05
615 | -2.54611e-07 | 3.48256e-05 | -3.50802e-05
616 | -2.35627e-07 | 3.48751e-05 | -3.51108e-05
617 | -2.0479e-07 | 3.49064e-05 | -3.51112e-05
618 | -1.95082e-07 | 3.49253e-05 | -3.51204e-05
619 | -2.06127e-07 | 3.49339e-05 | -3.514e-05
620 | -2.4083e-07 | 3.49504e-05 | -3.51913e-05
621 | -2.07285e-07 | 3.49153e-05 | -3.51226e-05
622 | -2.07532e-07 | 3.49405e-05 | -3.5148e-05
623 | -1.77358e-07 | 3.49502e-05 | -3.51276e-05
624 | -2.06727e-07 | 3.496e-05 | -3.51667e-05
625 | -1.9741e-07 | 3.49559e-05 | -3.51533e-05
626 | -1.84577e-07 | 3.49677e-05 | -3.51523e-05
627 | -1.33756e-07 | 3.49876e-05 | -3.51213e-05
628 | -1.59579e-07 | 3.49452e-05 | -3.51048e-05
629 | -1.79867e-07 | 3.49407e-05 | -3.51205e-05
630 | -1.76966e-07 | 3.49479e-05 | -3.51249e-05
631 | -2.27805e-07 | 3.50078e-05 | -3.52356e-05
632 | -1.8267e-07 | 3.49667e-05 | -3.51494e-05
633 | -1.87359e-07 | 3.50246e-05 | -3.5212e-05
634 | -2.21452e-07 | 3.49814e-05 | -3.52028e-05
635 | -1.77702e-07 | 3.49771e-05 | -3.51548e-05
636 | -1.73548e-07 | 3.49669e-05 | -3.51405e-05
637 | -1.8808e-07 | 3.49872e-05 | -3.51753e-05
638 | -2.25334e-07 | 3.49586e-05 | -3.51839e-05
639 | -2.34845e-07 | 3.49342e-05 | -3.5169e-05
640 | -2.38367e-07 | 3.49354e-05 | -3.51738e-05
641 | -2.13874e-07 | 3.49102e-05 | -3.51241e-05
642 | -2.32435e-07 | 3.49115e-05 | -3.5144e-05
643 | -2.6611e-07 | 3.49214e-05 | -3.51875e-05
644 | -2.11384e-07 | 3.4914e-05 | -3.51254e-05
645 | -2.41602e-07 | 3.49404e-05 | -3.5182e-05
646 | -2.52845e-07 | 3.49539e-05 | -3.52067e-05
647 | -2.3513e-07 | 3.50149e-05 | -3.525e-05
648 | -1.93414e-07 | 3.49216e-05 | -3.5115e-05
649 | -1.96749e-07 | 3.49669e-05 | -3.51636e-05
650 | -2.39124e-07 | 3.50155e-05 | -3.52546e-05
651 | -1.73531e-07 | 3.49679e-05 | -3.51414e-05
652 | -2.26938e-07 | 3.50402e-05 | -3.52672e-05
653 | -2.59497e-07 | 3.49947e-05 | -3.52542e-05
654 | -2.21772e-07 | 3.4982e-05 | -3.52038e-05
655 | -2.32628e-07 | 3.4976e-05 | -3.52086e-05
656 | -2.55144e-07 | 3.50199e-05 | -3.5275e-05
657 | -1.7802e-07 | 3.50203e-05 | -3.51983e-05
658 | -2.31697e-07 | 3.50215e-05 | -3.52532e-05
659 | -2.49231e-07 | 3.50393e-05 | -3.52886e-05
660 | -2.33993e-07 | 3.49882e-05 | -3.52222e-05
661 | -1.72318e-07 | 3.50784e-05 | -3.52507e-05
662 | -2.23604e-07 | 3.49624e-05 | -3.5186e-05
663 | -2.21695e-07 | 3.50076e-05 | -3.52293e-05
664 | -1.93989e-07 | 3.49453e-05 | -3.51393e-05
665 | -2.27839e-07 | 3.49685e-05 | -3.51963e-05
666 | -2.58966e-07 | 3.49316e-05 | -3.51906e-05
667 | -2.70926e-07 | 3.4988e-05 | -3.52589e-05
668 | -2.56258e-07 | 3.49565e-05 | -3.52127e-05
669 | -2.44247e-07 | 3.49607e-05 | -3.52049e-05
670 | -2.46528e-07 | 3.4915e-05 | -3.51616e-05
671 | -2.37545e-07 | 3.49684e-05 | -3.52059e-05
672 | -2.23219e-07 | 3.49439e-05 | -3.51671e-05
673 | -2.48534e-07 | 3.49783e-05 | -3.52268e-05
674 | -2.3395e-07 | 3.4988e-05 | -3.52219e-05
675 | -2.1587e-07 | 3.49572e-05 | -3.51731e-05
676 | -2.27055e-07 | 3.4933e-05 | -3.51601e-05
677 | -2.36665e-07 | 3.499e-05 | -3.52267e-05
678 | -2.06469e-07 | 3.49701e-05 | -3.51766e-05
679 | -2.207e-07 | 3.4966e-05 | -3.51867e-05
680 | -2.25665e-07 | 3.49982e-05 | -3.52238e-05
681 | -1.88177e-07 | 3.49864e-05 | -3.51745e-05
682 | -2.30571e-07 | 3.49621e-05 | -3.51926e-05
683 | -1.67555e-07 | 3.49554e-05 | -3.51229e-05
684 | -2.01303e-07 | 3.49864e-05 | -3.51877e-05
685 | -2.1944e-07 | 3.50068e-05 | -3.52262e-05
686 | -2.69602e-07 | 3.4917e-05 | -3.51866e-05
687 | -2.8853e-07 | 3.49259e-05 | -3.52144e-05
688 | -2.62221e-07 | 3.49759e-05 | -3.52381e-05
689 | -2.48626e-07 | 3.49735e-05 | -3.52221e-05
690 | -2.27519e-07 | 3.5008e-05 | -3.52356e-05
691 | -2.7249e-07 | 3.49845e-05 | -3.5257e-05
692 | -2.4599e-07 | 3.50027e-05 | -3.52486e-05
693 | -2.49169e-07 | 3.49775e-05 | -3.52267e-05
694 | -2.44111e-07 | 3.49963e-05 | -3.52404e-05
695 | -2.14656e-07 | 3.50169e-05 | -3.52315e-05
696 | -2.48503e-07 | 3.49636e-05 | -3.52121e-05
697 | -2.27551e-07 | 3.49957e-05 | -3.52232e-05
698 | -2.46084e-07 | 3.49541e-05 | -3.52001e-05
699 | -2.43395e-07 | 3.49494e-05 | -3.51928e-05
700 | -2.31477e-07 | 3.49994e-05 | -3.52309e-05
701 | -2.301e-07 | 3.4983e-05 | -3.52131e-05
702 | -2.1969e-07 | 3.49985e-05 | -3.52182e-05
703 | -2.11133e-07 | 3.49903e-05 | -3.52015e-05
704 | -2.04329e-07 | 3.49764e-05 | -3.51807e-05
705 | -2.3956e-07 | 3.50316e-05 | -3.52711e-05
706 | -2.43187e-07 | 3.50529e-05 | -3.52961e-05
707 | -2.07223e-07 | 3.50096e-05 | -3.52168e-05
708 | -2.03328e-07 | 3.50192e-05 | -3.52225e-05
709 | -2.08228e-07 | 3.5007e-05 | -3.52153e-05
710 | -2.32318e-07 | 3.50088e-05 | -3.52411e-05
711 | -2.33402e-07 | 3.49884e-05 | -3.52218e-05
712 | -2.64847e-07 | 3.50265e-05 | -3.52913e-05
713 | -2.63809e-07 | 3.49928e-05 | -3.52566e-05
714 | -2.18359e-07 | 3.50205e-05 | -3.52388e-05
715 | -2.11491e-07 | 3.5018e-05 | -3.52295e-05
716 | -2.29778e-07 | 3.50483e-05 | -3.52781e-05
717 | -2.38984e-07 | 3.50123e-05 | -3.52513e-05
718 | -2.62427e-07 | 3.49792e-05 | -3.52417e-05
719 | -2.43534e-07 | 3.50028e-05 | -3.52463e-05
720 | -2.3669e-07 | 3.50089e-05 | -3.52456e-05
721 | -2.62411e-07 | 3.50508e-05 | -3.53132e-05
722 | -2.62588e-07 | 3.50557e-05 | -3.53183e-05
723 | -2.63232e-07 | 3.50538e-05 | -3.53171e-05
724 | -2.44032e-07 | 3.50732e-05 | -3.53172e-05
725 | -2.71528e-07 | 3.50696e-05 | -3.53411e-05
726 | -2.68925e-07 | 3.505e-05 | -3.5319e-05
727 | -1.96595e-07 | 3.50588e-05 | -3.52554e-05
728 | -2.50264e-07 | 3.50319e-05 | -3.52821e-05
729 | -2.62759e-07 | 3.50482e-05 | -3.53109e-05
730 | -2.184e-07 | 3.50584e-05 | -3.52768e-05
731 | -2.5257e-07 | 3.50375e-05 | -3.52901e-05
732 | -2.35989e-07 | 3.50686e-05 | -3.53046e-05
733 | -2.22392e-07 | 3.49935e-05 | -3.52159e-05
734 | -2.09982e-07 | 3.50479e-05 | -3.52579e-05
735 | -2.4456e-07 | 3.50212e-05 | -3.52657e-05
736 | -2.38153e-07 | 3.50243e-05 | -3.52625e-05
737 | -2.26963e-07 | 3.50377e-05 | -3.52646e-05
738 | -2.42675e-07 | 3.50693e-05 | -3.53119e-05
739 | -2.44459e-07 | 3.5001e-05 | -3.52454e-05
740 | -2.78325e-07 | 3.50037e-05 | -3.5282e-05
741 | -2.51105e-07 | 3.49989e-05 | -3.525e-05
742 | -2.99001e-07 | 3.49636e-05 | -3.52626e-05
743 | -2.9059e-07 | 3.49903e-05 | -3.52809e-05
744 | -2.52223e-07 | 3.49664e-05 | -3.52186e-05
745 | -2.61126e-07 | 3.49759e-05 | -3.52371e-05
746 | -2.96751e-07 | 3.49532e-05 | -3.52499e-05
747 | -2.8987e-07 | 3.49493e-05 | -3.52392e-05
748 | -2.21238e-07 | 3.50122e-05 | -3.52334e-05
749 | -2.62669e-07 | 3.49739e-05 | -3.52366e-05
750 | -2.74004e-07 | 3.49364e-05 | -3.52104e-05
751 | -2.55192e-07 | 3.49132e-05 | -3.51684e-05
752 | -2.72093e-07 | 3.49947e-05 | -3.52668e-05
753 | -2.5548e-07 | 3.50479e-05 | -3.53033e-05
754 | -2.84244e-07 | 3.49825e-05 | -3.52667e-05
755 | -2.99518e-07 | 3.50279e-05 | -3.53274e-05
756 | -2.37421e-07 | 3.50098e-05 | -3.52472e-05
757 | -2.74595e-07 | 3.49537e-05 | -3.52283e-05
758 | -2.61437e-07 | 3.49671e-05 | -3.52286e-05
759 | -2.94079e-07 | 3.49584e-05 | -3.52525e-05
760 | -2.55348e-07 | 3.49276e-05 | -3.5183e-05
761 | -2.65244e-07 | 3.4939e-05 | -3.52042e-05
762 | -2.82784e-07 | 3.49771e-05 | -3.52599e-05
763 | -2.18921e-07 | 3.49719e-05 | -3.51909e-05
764 | -2.8499e-07 | 3.4977e-05 | -3.5262e-05
765 | -2.90241e-07 | 3.49539e-05 | -3.52441e-05
766 | -2.62593e-07 | 3.49581e-05 | -3.52207e-05
767 | -2.5054e-07 | 3.49321e-05 | -3.51827e-05
768 | -2.66192e-07 | 3.49751e-05 | -3.52412e-05
769 | -2.80231e-07 | 3.49472e-05 | -3.52274e-05
770 | -2.17199e-07 | 3.49506e-05 | -3.51678e-05
771 | -2.52261e-07 | 3.49933e-05 | -3.52456e-05
772 | -2.73412e-07 | 3.50112e-05 | -3.52846e-05
773 | -2.67102e-07 | 3.49762e-05 | -3.52433e-05
774 | -2.90527e-07 | 3.50077e-05 | -3.52983e-05
775 | -2.57048e-07 | 3.49836e-05 | -3.52406e-05
776 | -2.7869e-07 | 3.50032e-05 | -3.52819e-05
777 | -2.54321e-07 | 3.50094e-05 | -3.52638e-05
778 | -3.03197e-07 | 3.5004e-05 | -3.53072e-05
779 | -2.39645e-07 | 3.49767e-05 | -3.52164e-05
780 | -3.11165e-07 | 3.4972e-05 | -3.52832e-05
781 | -2.84052e-07 | 3.50007e-05 | -3.52847e-05
782 | -2.89221e-07 | 3.49635e-05 | -3.52528e-05
783 | -3.04412e-07 | 3.49866e-05 | -3.5291e-05
784 | -2.53058e-07 | 3.50313e-05 | -3.52843e-05
785 | -3.0243e-07 | 3.49847e-05 | -3.52871e-05
786 | -2.70792e-07 | 3.49808e-05 | -3.52516e-05
787 | -2.71272e-07 | 3.50219e-05 | -3.52932e-05
788 | -2.66628e-07 | 3.49917e-05 | -3.52583e-05
789 | -2.88171e-07 | 3.5024e-05 | -3.53122e-05
790 | -2.72512e-07 | 3.49885e-05 | -3.5261e-05
791 | -2.21247e-07 | 3.49829e-05 | -3.52041e-05
792 | -2.66779e-07 | 3.50086e-05 | -3.52754e-05
793 | -2.59141e-07 | 3.49776e-05 | -3.52368e-05
794 | -2.52726e-07 | 3.50228e-05 | -3.52755e-05
795 | -2.44004e-07 | 3.50197e-05 | -3.52637e-05
796 | -2.8259e-07 | 3.50073e-05 | -3.52899e-05
797 | -2.80661e-07 | 3.49968e-05 | -3.52774e-05
798 | -2.80787e-07 | 3.49915e-05 | -3.52723e-05
799 | -3.03279e-07 | 3.49003e-05 | -3.52036e-05
800 | -2.85323e-07 | 3.4933e-05 | -3.52183e-05
801 | -2.92754e-07 | 3.4924e-05 | -3.52167e-05
802 | -2.85155e-07 | 3.49149e-05 | -3.52e-05
803 | -2.48815e-07 | 3.48909e-05 | -3.51397e-05
804 | -2.62225e-07 | 3.49192e-05 | -3.51814e-05
805 | -2.20813e-07 | 3.49954e-05 | -3.52162e-05
806 | -2.4084e-07 | 3.49049e-05 | -3.51458e-05
807 | -2.66899e-07 | 3.49978e-05 | -3.52647e-05
808 | -2.64134e-07 | 3.48985e-05 | -3.51626e-05
809 | -2.78746e-07 | 3.49042e-05 | -3.51829e-05
810 | -2.67753e-07 | 3.49063e-05 | -3.5174e-05
811 | -3.04919e-07 | 3.48812e-05 | -3.51862e-05
812 | -2.73704e-07 | 3.48747e-05 | -3.51484e-05
813 | -2.84907e-07 | 3.49135e-05 | -3.51984e-05
814 | -2.84547e-07 | 3.48751e-05 | -3.51596e-05
815 | -3.01882e-07 | 3.48627e-05 | -3.51645e-05
816 | -2.88901e-07 | 3.48736e-05 | -3.51625e-05
817 | -3.27683e-07 | 3.48362e-05 | -3.51639e-05
818 | -2.43991e-07 | 3.48394e-05 | -3.50834e-05
819 | -2.87208e-07 | 3.4902e-05 | -3.51892e-05
820 | -2.59387e-07 | 3.48384e-05 | -3.50977e-05
821 | -2.74603e-07 | 3.48785e-05 | -3.51531e-05
822 | -3.04379e-07 | 3.47981e-05 | -3.51025e-05
823 | -3.05488e-07 | 3.48896e-05 | -3.51951e-05
824 | -2.82945e-07 | 3.48641e-05 | -3.5147e-05
825 | -2.4838e-07 | 3.48594e-05 | -3.51078e-05
826 | -2.91456e-07 | 3.4838e-05 | -3.51295e-05
827 | -2.72131e-07 | 3.47955e-05 | -3.50676e-05
828 | -3.14839e-07 | 3.48586e-05 | -3.51735e-05
829 | -2.98557e-07 | 3.48968e-05 | -3.51953e-05
830 | -2.41392e-07 | 3.48739e-05 | -3.51153e-05
831 | -2.52093e-07 | 3.4948e-05 | -3.52001e-05
832 | -2.87503e-07 | 3.48928e-05 | -3.51803e-05
833 | -3.1493e-07 | 3.48915e-05 | -3.52064e-05
834 | -3.15036e-07 | 3.49055e-05 | -3.52205e-05
835 | -2.97456e-07 | 3.48725e-05 | -3.517e-05
836 | -2.95986e-07 | 3.49025e-05 | -3.51985e-05
837 | -2.83869e-07 | 3.49191e-05 | -3.52029e-05
838 | -3.45673e-07 | 3.48357e-05 | -3.51814e-05
839 | -3.03801e-07 | 3.48739e-05 | -3.51777e-05
840 | -2.95833e-07 | 3.48382e-05 | -3.5134e-05
841 | -3.08297e-07 | 3.49247e-05 | -3.5233e-05
842 | -2.98015e-07 | 3.49101e-05 | -3.52081e-05
843 | -2.54879e-07 | 3.49156e-05 | -3.51705e-05
844 | -2.68138e-07 | 3.48864e-05 | -3.51546e-05
845 | -2.95703e-07 | 3.48649e-05 | -3.51607e-05
846 | -2.71039e-07 | 3.49071e-05 | -3.51781e-05
847 | -2.75954e-07 | 3.4897e-05 | -3.5173e-05
848 | -2.7431e-07 | 3.49066e-05 | -3.51809e-05
849 | -3.0292e-07 | 3.49355e-05 | -3.52384e-05
850 | -2.40339e-07 | 3.49493e-05 | -3.51896e-05
851 | -2.78333e-07 | 3.49229e-05 | -3.52012e-05
852 | -3.06536e-07 | 3.49151e-05 | -3.52216e-05
853 | -3.09193e-07 | 3.49043e-05 | -3.52135e-05
854 | -2.9721e-07 | 3.48681e-05 | -3.51653e-05
855 | -3.03914e-07 | 3.49391e-05 | -3.52431e-05
856 | -2.54112e-07 | 3.49333e-05 | -3.51875e-05
857 | -2.73066e-07 | 3.49405e-05 | -3.52136e-05
858 | -2.5979e-07 | 3.49818e-05 | -3.52416e-05
859 | -3.13792e-07 | 3.49349e-05 | -3.52487e-05
860 | -2.79765e-07 | 3.49102e-05 | -3.51899e-05
861 | -2.51621e-07 | 3.49188e-05 | -3.51705e-05
862 | -3.08072e-07 | 3.49467e-05 | -3.52547e-05
863 | -2.73653e-07 | 3.4976e-05 | -3.52496e-05
864 | -2.68266e-07 | 3.4952e-05 | -3.52203e-05
865 | -2.22081e-07 | 3.49249e-05 | -3.5147e-05
866 | -2.43328e-07 | 3.4926e-05 | -3.51693e-05
867 | -3.20318e-07 | 3.49293e-05 | -3.52496e-05
868 | -2.68478e-07 | 3.49306e-05 | -3.51991e-05
869 | -2.94117e-07 | 3.49532e-05 | -3.52473e-05
870 | -2.69804e-07 | 3.49911e-05 | -3.52609e-05
871 | -2.34819e-07 | 3.50059e-05 | -3.52407e-05
872 | -2.84277e-07 | 3.49908e-05 | -3.52751e-05
873 | -2.84678e-07 | 3.49768e-05 | -3.52615e-05
874 | -3.00795e-07 | 3.49547e-05 | -3.52555e-05
875 | -3.02373e-07 | 3.49662e-05 | -3.52685e-05
876 | -2.83704e-07 | 3.49834e-05 | -3.52671e-05
877 | -2.99707e-07 | 3.49791e-05 | -3.52789e-05
878 | -2.85163e-07 | 3.49507e-05 | -3.52358e-05
879 | -3.49029e-07 | 3.49452e-05 | -3.52942e-05
880 | -2.81186e-07 | 3.49275e-05 | -3.52087e-05
881 | -3.48802e-07 | 3.49603e-05 | -3.53091e-05
882 | -2.75548e-07 | 3.49242e-05 | -3.51997e-05
883 | -2.94893e-07 | 3.49393e-05 | -3.52342e-05
884 | -3.07688e-07 | 3.49809e-05 | -3.52886e-05
885 | -2.87229e-07 | 3.49121e-05 | -3.51994e-05
886 | -2.92347e-07 | 3.49531e-05 | -3.52454e-05
887 | -2.64681e-07 | 3.49612e-05 | -3.52259e-05
888 | -2.35607e-07 | 3.49712e-05 | -3.52068e-05
889 | -2.75886e-07 | 3.49644e-05 | -3.52403e-05
890 | -2.86585e-07 | 3.49423e-05 | -3.52289e-05
891 | -2.77241e-07 | 3.49781e-05 | -3.52553e-05
892 | -2.64834e-07 | 3.49673e-05 | -3.52321e-05
893 | -2.86928e-07 | 3.4956e-05 | -3.52429e-05
894 | -3.14767e-07 | 3.49883e-05 | -3.5303e-05
895 | -3.01567e-07 | 3.49437e-05 | -3.52452e-05
896 | -2.78579e-07 | 3.49138e-05 | -3.51924e-05
897 | -2.65678e-07 | 3.49908e-05 | -3.52565e-05
898 | -2.70787e-07 | 3.497e-05 | -3.52408e-05
899 | -2.43348e-07 | 3.49889e-05 | -3.52322e-05
900 | -2.51571e-07 | 3.49809e-05 | -3.52325e-05
901 | -2.4879e-07 | 3.49807e-05 | -3.52295e-05
902 | -2.65012e-07 | 3.49502e-05 | -3.52152e-05
903 | -2.77827e-07 | 3.49403e-05 | -3.52181e-05
904 | -2.91429e-07 | 3.49352e-05 | -3.52266e-05
905 | -2.7266e-07 | 3.48968e-05 | -3.51695e-05
906 | -3.25152e-07 | 3.4926e-05 | -3.52512e-05
907 | -2.55339e-07 | 3.49351e-05 | -3.51904e-05
908 | -2.62119e-07 | 3.49924e-05 | -3.52545e-05
909 | -2.60131e-07 | 3.49518e-05 | -3.52119e-05
910 | -3.15221e-07 | 3.49421e-05 | -3.52573e-05
911 | -3.3314e-07 | 3.4899e-05 | -3.52321e-05
912 | -2.97344e-07 | 3.48927e-05 | -3.519e-05
913 | -3.01263e-07 | 3.49071e-05 | -3.52083e-05
914 | -3.27723e-07 | 3.49348e-05 | -3.52626e-05
915 | -2.94179e-07 | 3.49116e-05 | -3.52058e-05
916 | -2.85785e-07 | 3.49239e-05 | -3.52096e-05
917 | -2.85703e-07 | 3.49274e-05 | -3.52131e-05
918 | -2.70562e-07 | 3.49551e-05 | -3.52257e-05
919 | -2.7829e-07 | 3.49479e-05 | -3.52262e-05
920 | -2.774e-07 | 3.49558e-05 | -3.52332e-05
921 | -3.21821e-07 | 3.49512e-05 | -3.5273e-05
922 | -2.64156e-07 | 3.49069e-05 | -3.5171e-05
923 | -2.83218e-07 | 3.49661e-05 | -3.52493e-05
924 | -2.86704e-07 | 3.49365e-05 | -3.52232e-05
925 | -2.67085e-07 | 3.49676e-05 | -3.52346e-05
926 | -2.81355e-07 | 3.49966e-05 | -3.5278e-05
927 | -3.21127e-07 | 3.49686e-05 | -3.52897e-05
928 | -2.98231e-07 | 3.49632e-05 | -3.52615e-05
929 | -2.99664e-07 | 3.49441e-05 | -3.52437e-05
930 | -2.8965e-07 | 3.49619e-05 | -3.52515e-05
931 | -2.1526e-07 | 3.49762e-05 | -3.51915e-05
932 | -2.80467e-07 | 3.49582e-05 | -3.52387e-05
933 | -2.4437e-07 | 3.49678e-05 | -3.52122e-05
934 | -2.61775e-07 | 3.49676e-05 | -3.52293e-05
935 | -2.6755e-07 | 3.4966e-05 | -3.52336e-05
936 | -2.64816e-07 | 3.49713e-05 | -3.52362e-05
937 | -2.84243e-07 | 3.49786e-05 | -3.52629e-05
938 | -2.61665e-07 | 3.49576e-05 | -3.52193e-05
939 | -2.98424e-07 | 3.49139e-05 | -3.52123e-05
940 | -3.10739e-07 | 3.48867e-05 | -3.51974e-05
941 | -2.6769e-07 | 3.49008e-05 | -3.51685e-05
942 | -2.53399e-07 | 3.49319e-05 | -3.51853e-05
943 | -2.41549e-07 | 3.49408e-05 | -3.51823e-05
944 | -2.70802e-07 | 3.49543e-05 | -3.52251e-05
945 | -2.84025e-07 | 3.4978e-05 | -3.5262e-05
946 | -2.88757e-07 | 3.49554e-05 | -3.52441e-05
947 | -3.20376e-07 | 3.49425e-05 | -3.52628e-05
948 | -3.04081e-07 | 3.49444e-05 | -3.52485e-05
949 | -3.1738e-07 | 3.49455e-05 | -3.52629e-05
950 | -2.61719e-07 | 3.49434e-05 | -3.52051e-05
951 | -2.71451e-07 | 3.49781e-05 | -3.52495e-05
952 | -3.28065e-07 | 3.48863e-05 | -3.52144e-05
953 | -3.0327e-07 | 3.48977e-05 | -3.5201e-05
954 | -3.12497e-07 | 3.49268e-05 | -3.52393e-05
955 | -2.90483e-07 | 3.49234e-05 | -3.52139e-05
956 | -3.01171e-07 | 3.4961e-05 | -3.52621e-05
957 | -2.78512e-07 | 3.49632e-05 | -3.52417e-05
958 | -2.84952e-07 | 3.49657e-05 | -3.52506e-05
959 | -2.87095e-07 | 3.49597e-05 | -3.52468e-05
960 | -2.52718e-07 | 3.49424e-05 | -3.51952e-05
961 | -3.01264e-07 | 3.49869e-05 | -3.52882e-05
962 | -2.32384e-07 | 3.49421e-05 | -3.51745e-05
963 | -2.61515e-07 | 3.49785e-05 | -3.524e-05
964 | -2.96794e-07 | 3.49637e-05 | -3.52605e-05
965 | -2.82753e-07 | 3.49812e-05 | -3.52639e-05
966 | -2.88542e-07 | 3.49539e-05 | -3.52425e-05
967 | -2.52655e-07 | 3.49893e-05 | -3.5242e-05
968 | -2.69211e-07 | 3.49568e-05 | -3.5226e-05
969 | -3.08408e-07 | 3.49585e-05 | -3.52669e-05
970 | -2.74948e-07 | 3.5023e-05 | -3.5298e-05
971 | -3.34861e-07 | 3.49887e-05 | -3.53235e-05
972 | -3.0984e-07 | 3.50106e-05 | -3.53204e-05
973 | -3.07945e-07 | 3.4968e-05 | -3.52759e-05
974 | -2.77509e-07 | 3.49968e-05 | -3.52743e-05
975 | -2.52523e-07 | 3.49973e-05 | -3.52499e-05
976 | -2.90492e-07 | 3.49817e-05 | -3.52722e-05
977 | -2.43821e-07 | 3.50196e-05 | -3.52634e-05
978 | -2.73385e-07 | 3.50246e-05 | -3.52979e-05
979 | -2.85112e-07 | 3.50569e-05 | -3.5342e-05
980 | -2.48002e-07 | 3.50672e-05 | -3.53152e-05
981 | -2.34309e-07 | 3.50377e-05 | -3.5272e-05
982 | -2.87238e-07 | 3.50285e-05 | -3.53157e-05
983 | -2.5928e-07 | 3.50178e-05 | -3.52771e-05
984 | -2.92864e-07 | 3.50809e-05 | -3.53738e-05
985 | -3.25386e-07 | 3.50191e-05 | -3.53445e-05
986 | -2.65309e-07 | 3.50469e-05 | -3.53122e-05
987 | -3.23458e-07 | 3.50125e-05 | -3.53359e-05
988 | -3.08977e-07 | 3.50267e-05 | -3.53357e-05
989 | -3.12512e-07 | 3.49978e-05 | -3.53103e-05
990 | -2.99606e-07 | 3.49859e-05 | -3.52855e-05
991 | -2.7409e-07 | 3.49881e-05 | -3.52622e-05
992 | -2.9171e-07 | 3.50577e-05 | -3.53494e-05
993 | -2.52257e-07 | 3.50336e-05 | -3.52859e-05
994 | -2.92934e-07 | 3.50165e-05 | -3.53094e-05
995 | -3.23422e-07 | 3.49929e-05 | -3.53163e-05
996 | -2.73986e-07 | 3.50219e-05 | -3.52959e-05
997 | -2.90478e-07 | 3.49403e-05 | -3.52308e-05
998 | -2.91675e-07 | 3.49904e-05 | -3.52821e-05
999 | -2.78731e-07 | 3.50318e-05 | -3.53105e-05
1000 | -2.73241e-07 | 3.49844e-05 | -3.52576e-05

## Measurement_note
Item | Description
Current unit | A (ampere), original CSV current values
Measured voltage | Program about +10 V; Erase about -10 V (MeasResult2_value)
Difference column | Erase current minus Program current at different applied voltages; not a read-state memory window
nA readings | All 1000 Erase readings and 8 Program readings are below 1 µA; all 1000 cycles retained