## Raw Data
Erase_-15V_time | Erase_-15V_전류 | Programing_15V | Programing_15V
10.00066 | 3.0341e-06 | 10.0007 | 3.81418e-08
20.00066 | 2.8866e-06 | 20.0007 | 4.17768e-08
30.01525 | 2.8052e-06 | 30.00066 | 4.39108e-08
40.00039 | 2.7458e-06 | 40.0007 | 4.5632e-08
50.00035 | 2.7058e-06 | 50.00066 | 4.68444e-08
60.00039 | 2.6696e-06 | 60.00066 | 4.81016e-08
70.00035 | 2.6371e-06 | 70.00066 | 4.89834e-08
80.00039 | 2.6091e-06 | 80.00066 | 4.99126e-08
90.00039 | 2.5858e-06 | 90.0007 | 5.06578e-08
100.00039 | 2.5673e-06 | 100.0007 | 5.14962e-08
110.0004 | 2.5468e-06 | 110.0007 | 5.21928e-08
120.00039 | 2.5285e-06 | 120.00066 | 5.28192e-08
130.00039 | 2.5156e-06 | 130.01585 | 5.32478e-08
140.00039 | 2.5017e-06 | 140.00039 | 5.379e-08
150.00035 | 2.4878e-06 | 150.00039 | 5.42992e-08
160.00039 | 2.476e-06 | 160.00039 | 5.47954e-08
170.00039 | 2.4647e-06 | 170.00039 | 5.5196e-08
180.00039 | 2.4556e-06 | 180.00039 | 5.55696e-08
190.00039 | 2.4455e-06 | 190.00039 | 5.58886e-08
200.00039 | 2.4364e-06 | 200.00039 | 5.63238e-08
210.00035 | 2.4269e-06 | 210.00035 | 5.67046e-08
220.00035 | 2.414e-06 | 220.00035 | 5.71734e-08
230.00035 | 2.4108e-06 | 230.00035 | 5.74216e-08
240.00035 | 2.3987e-06 | 240.00039 | 5.7788e-08
250.00035 | 2.3923e-06 | 250.00035 | 5.81698e-08
260.00035 | 2.3832e-06 | 260.00035 | 5.84666e-08
270.00039 | 2.3744e-06 | 270.00039 | 5.87838e-08
280.00035 | 2.3701e-06 | 280.00039 | 5.89722e-08
290.00035 | 2.3619e-06 | 290.00035 | 5.9271e-08
300.00039 | 2.3575e-06 | 300.00035 | 5.9582e-08
310.00039 | 2.3509e-06 | 310.00035 | 5.97256e-08
320.00035 | 2.344e-06 | 320.00035 | 6.01266e-08
330.00039 | 2.3381e-06 | 330.00035 | 6.02354e-08
340.00039 | 2.3325e-06 | 340.00035 | 6.06646e-08
350.00035 | 2.3253e-06 | 350.00039 | 6.09074e-08
360.00035 | 2.3194e-06 | 360.00035 | 6.10078e-08
370.00039 | 2.3154e-06 | 370.00035 | 6.14058e-08
380.00039 | 2.3097e-06 | 380.00035 | 6.15444e-08
390.00039 | 2.3053e-06 | 390.00039 | 6.16698e-08
400.00035 | 2.2988e-06 | 400.00039 | 6.19962e-08
410.00039 | 2.2944e-06 | 410.00035 | 6.2027e-08
420.00038 | 2.2954e-06 | 420.00039 | 6.23692e-08
430.00039 | 2.287e-06 | 430.00039 | 6.26062e-08
440.00039 | 2.2834e-06 | 440.00035 | 6.2695e-08
450.00039 | 2.2755e-06 | 450.00039 | 6.30154e-08
460.00039 | 2.2751e-06 | 460.00039 | 6.29102e-08
470.00035 | 2.2699e-06 | 470.00035 | 6.32592e-08
480.00035 | 2.2643e-06 | 480.00035 | 6.35036e-08
490.00035 | 2.2635e-06 | 490.00035 | 6.37432e-08
500.00039 | 2.2583e-06 | 500.00039 | 6.37608e-08
510.00039 | 2.255e-06 | 510.00035 | 6.39478e-08
520.00039 | 2.2464e-06 | 520.00035 | 6.42116e-08
530.00035 | 2.2454e-06 | 530.0004 | 6.4411e-08
540.00039 | 2.2434e-06 | 540.00035 | 6.46368e-08
550.00039 | 2.2388e-06 | 550.00039 | 6.45952e-08
560.00039 | 2.2333e-06 | 560.00035 | 6.47366e-08
570.00039 | 2.2304e-06 | 570.00035 | 6.50328e-08
580.00035 | 2.2276e-06 | 580.00035 | 6.51128e-08
590.00039 | 2.226e-06 | 590.00039 | 6.52838e-08
600.00035 | 2.2208e-06 | 600.00035 | 6.54092e-08
610.0004 | 2.2187e-06 | 610.00035 | 6.56384e-08
620.00039 | 2.217e-06 | 620.00035 | 6.58812e-08
630.00035 | 2.2103e-06 | 630.00039 | 6.60182e-08
640.00039 | 2.2085e-06 | 640.00039 | 6.61218e-08
650.00035 | 2.2056e-06 | 650.00035 | 6.6202e-08
660.00039 | 2.2021e-06 | 660.00039 | 6.63276e-08
670.00039 | 2.1998e-06 | 670.00035 | 6.66296e-08
680.00039 | 2.1961e-06 | 680.00035 | 6.6634e-08
690.00035 | 2.1928e-06 | 690.00039 | 6.68344e-08
700.00039 | 2.1907e-06 | 700.00035 | 6.69886e-08
710.00039 | 2.1865e-06 | 710.00039 | 6.71666e-08
720.00038 | 2.1858e-06 | 720.00035 | 6.7313e-08
730.00035 | 2.1842e-06 | 730.00035 | 6.74822e-08
740.00039 | 2.1807e-06 | 740.00039 | 6.73406e-08
750.00035 | 2.1769e-06 | 750.00035 | 6.74308e-08
760.00039 | 2.1737e-06 | 760.00035 | 6.7755e-08
770.00035 | 2.1713e-06 | 770.00039 | 6.77052e-08
780.00035 | 2.1665e-06 | 780.00039 | 6.80226e-08
790.00035 | 2.1671e-06 | 790.00039 | 6.80764e-08
800.00035 | 2.1676e-06 | 800.00035 | 6.81478e-08
810.00035 | 2.1652e-06 | 810.00035 | 6.83202e-08
820.00039 | 2.1626e-06 | 820.00035 | 6.82494e-08
830.00039 | 2.1593e-06 | 830.00039 | 6.82732e-08
840.00039 | 2.1585e-06 | 840.00039 | 6.84378e-08
850.00035 | 2.1536e-06 | 850.00035 | 6.87674e-08
860.00035 | 2.1521e-06 | 860.00035 | 6.86366e-08
870.00035 | 2.151e-06 | 870.00039 | 6.89624e-08
880.00035 | 2.1476e-06 | 880.00039 | 6.91068e-08
890.00035 | 2.1454e-06 | 890.00039 | 6.89378e-08
900.00035 | 2.1456e-06 | 900.00039 | 6.92318e-08
910.00035 | 2.1433e-06 | 910.00039 | 6.93198e-08
920.00039 | 2.1417e-06 | 920.00039 | 6.94072e-08
930.00035 | 2.1368e-06 | 930.00035 | 6.94034e-08
940.00035 | 2.1384e-06 | 940.00035 | 6.97544e-08
950.00035 | 2.1354e-06 | 950.00039 | 6.98586e-08
960.00039 | 2.1337e-06 | 960.00035 | 6.96446e-08
970.00039 | 2.1308e-06 | 970.00035 | 6.98416e-08
980.00039 | 2.1289e-06 | 980.00039 | 6.99366e-08
990.00039 | 2.1301e-06 | 990.00039 | 7.00064e-08
1000.00039 | 2.1254e-06 | 1000.00039 | 7.01316e-08

## Normalized Data
read_retention_0V(7)A2_Retention_-15V_15s_236.csv (Time) | read_retention_0V(7)A2_Retention_-15V_15s_236.csv (Norm I) | read_retention_0VA2_Retention_15V_15s_236.csv (Time) | read_retention_0VA2_Retention_15V_15s_236.csv (Norm I)
10.00066 | 0 | 10.0007 | 0
20.00066 | -1.475e-07 | 20.0007 | 3.635e-09
30.01525 | -2.289e-07 | 30.00066 | 5.769e-09
40.00039 | -2.883e-07 | 40.0007 | 7.4902e-09
50.00035 | -3.283e-07 | 50.00066 | 8.7026e-09
60.00039 | -3.645e-07 | 60.00066 | 9.9598e-09
70.00035 | -3.97e-07 | 70.00066 | 1.08416e-08
80.00039 | -4.25e-07 | 80.00066 | 1.17708e-08
90.00039 | -4.483e-07 | 90.0007 | 1.2516e-08
100.00039 | -4.668e-07 | 100.0007 | 1.33544e-08
110.0004 | -4.873e-07 | 110.0007 | 1.4051e-08
120.00039 | -5.056e-07 | 120.00066 | 1.46774e-08
130.00039 | -5.185e-07 | 130.01585 | 1.5106e-08
140.00039 | -5.324e-07 | 140.00039 | 1.56482e-08
150.00035 | -5.463e-07 | 150.00039 | 1.61574e-08
160.00039 | -5.581e-07 | 160.00039 | 1.66536e-08
170.00039 | -5.694e-07 | 170.00039 | 1.70542e-08
180.00039 | -5.785e-07 | 180.00039 | 1.74278e-08
190.00039 | -5.886e-07 | 190.00039 | 1.77468e-08
200.00039 | -5.977e-07 | 200.00039 | 1.8182e-08
210.00035 | -6.072e-07 | 210.00035 | 1.85628e-08
220.00035 | -6.201e-07 | 220.00035 | 1.90316e-08
230.00035 | -6.233e-07 | 230.00035 | 1.92798e-08
240.00035 | -6.354e-07 | 240.00039 | 1.96462e-08
250.00035 | -6.418e-07 | 250.00035 | 2.0028e-08
260.00035 | -6.509e-07 | 260.00035 | 2.03248e-08
270.00039 | -6.597e-07 | 270.00039 | 2.0642e-08
280.00035 | -6.64e-07 | 280.00039 | 2.08304e-08
290.00035 | -6.722e-07 | 290.00035 | 2.11292e-08
300.00039 | -6.766e-07 | 300.00035 | 2.14402e-08
310.00039 | -6.832e-07 | 310.00035 | 2.15838e-08
320.00035 | -6.901e-07 | 320.00035 | 2.19848e-08
330.00039 | -6.96e-07 | 330.00035 | 2.20936e-08
340.00039 | -7.016e-07 | 340.00035 | 2.25228e-08
350.00035 | -7.088e-07 | 350.00039 | 2.27656e-08
360.00035 | -7.147e-07 | 360.00035 | 2.2866e-08
370.00039 | -7.187e-07 | 370.00035 | 2.3264e-08
380.00039 | -7.244e-07 | 380.00035 | 2.34026e-08
390.00039 | -7.288e-07 | 390.00039 | 2.3528e-08
400.00035 | -7.353e-07 | 400.00039 | 2.38544e-08
410.00039 | -7.397e-07 | 410.00035 | 2.38852e-08
420.00038 | -7.387e-07 | 420.00039 | 2.42274e-08
430.00039 | -7.471e-07 | 430.00039 | 2.44644e-08
440.00039 | -7.507e-07 | 440.00035 | 2.45532e-08
450.00039 | -7.586e-07 | 450.00039 | 2.48736e-08
460.00039 | -7.59e-07 | 460.00039 | 2.47684e-08
470.00035 | -7.642e-07 | 470.00035 | 2.51174e-08
480.00035 | -7.698e-07 | 480.00035 | 2.53618e-08
490.00035 | -7.706e-07 | 490.00035 | 2.56014e-08
500.00039 | -7.758e-07 | 500.00039 | 2.5619e-08
510.00039 | -7.791e-07 | 510.00035 | 2.5806e-08
520.00039 | -7.877e-07 | 520.00035 | 2.60698e-08
530.00035 | -7.887e-07 | 530.0004 | 2.62692e-08
540.00039 | -7.907e-07 | 540.00035 | 2.6495e-08
550.00039 | -7.953e-07 | 550.00039 | 2.64534e-08
560.00039 | -8.008e-07 | 560.00035 | 2.65948e-08
570.00039 | -8.037e-07 | 570.00035 | 2.6891e-08
580.00035 | -8.065e-07 | 580.00035 | 2.6971e-08
590.00039 | -8.081e-07 | 590.00039 | 2.7142e-08
600.00035 | -8.133e-07 | 600.00035 | 2.72674e-08
610.0004 | -8.154e-07 | 610.00035 | 2.74966e-08
620.00039 | -8.171e-07 | 620.00035 | 2.77394e-08
630.00035 | -8.238e-07 | 630.00039 | 2.78764e-08
640.00039 | -8.256e-07 | 640.00039 | 2.798e-08
650.00035 | -8.285e-07 | 650.00035 | 2.80602e-08
660.00039 | -8.32e-07 | 660.00039 | 2.81858e-08
670.00039 | -8.343e-07 | 670.00035 | 2.84878e-08
680.00039 | -8.38e-07 | 680.00035 | 2.84922e-08
690.00035 | -8.413e-07 | 690.00039 | 2.86926e-08
700.00039 | -8.434e-07 | 700.00035 | 2.88468e-08
710.00039 | -8.476e-07 | 710.00039 | 2.90248e-08
720.00038 | -8.483e-07 | 720.00035 | 2.91712e-08
730.00035 | -8.499e-07 | 730.00035 | 2.93404e-08
740.00039 | -8.534e-07 | 740.00039 | 2.91988e-08
750.00035 | -8.572e-07 | 750.00035 | 2.9289e-08
760.00039 | -8.604e-07 | 760.00035 | 2.96132e-08
770.00035 | -8.628e-07 | 770.00039 | 2.95634e-08
780.00035 | -8.676e-07 | 780.00039 | 2.98808e-08
790.00035 | -8.67e-07 | 790.00039 | 2.99346e-08
800.00035 | -8.665e-07 | 800.00035 | 3.0006e-08
810.00035 | -8.689e-07 | 810.00035 | 3.01784e-08
820.00039 | -8.715e-07 | 820.00035 | 3.01076e-08
830.00039 | -8.748e-07 | 830.00039 | 3.01314e-08
840.00039 | -8.756e-07 | 840.00039 | 3.0296e-08
850.00035 | -8.805e-07 | 850.00035 | 3.06256e-08
860.00035 | -8.82e-07 | 860.00035 | 3.04948e-08
870.00035 | -8.831e-07 | 870.00039 | 3.08206e-08
880.00035 | -8.865e-07 | 880.00039 | 3.0965e-08
890.00035 | -8.887e-07 | 890.00039 | 3.0796e-08
900.00035 | -8.885e-07 | 900.00039 | 3.109e-08
910.00035 | -8.908e-07 | 910.00039 | 3.1178e-08
920.00039 | -8.924e-07 | 920.00039 | 3.12654e-08
930.00035 | -8.973e-07 | 930.00035 | 3.12616e-08
940.00035 | -8.957e-07 | 940.00035 | 3.16126e-08
950.00035 | -8.987e-07 | 950.00039 | 3.17168e-08
960.00039 | -9.004e-07 | 960.00035 | 3.15028e-08
970.00039 | -9.033e-07 | 970.00035 | 3.16998e-08
980.00039 | -9.052e-07 | 980.00039 | 3.17948e-08
990.00039 | -9.04e-07 | 990.00039 | 3.18646e-08
1000.00039 | -9.087e-07 | 1000.00039 | 3.19898e-08