## Raw Data
Erase_-15V_time | Erase_-15V_전류 | Programing_15V_time | Programing_15V_전류
10.0007 | 4.8976e-05 | 10.01588 | 3.2221e-06
20.00066 | 4.6964e-05 | 20.00034 | 3.4156e-06
30.0007 | 4.5722e-05 | 30.00038 | 3.5411e-06
40.00066 | 4.4978e-05 | 40.00035 | 3.6321e-06
50.0007 | 4.442e-05 | 50.00035 | 3.6872e-06
60.0007 | 4.3922e-05 | 60.00039 | 3.7382e-06
70.0007 | 4.3612e-05 | 70.00035 | 3.776e-06
80.00066 | 4.3244e-05 | 80.00039 | 3.8074e-06
90.0007 | 4.2986e-05 | 90.00039 | 3.8472e-06
100.00066 | 4.2774e-05 | 100.00035 | 3.877e-06
110.00066 | 4.2532e-05 | 110.00039 | 3.9056e-06
120.00066 | 4.2346e-05 | 120.00035 | 3.9195e-06
130.00066 | 4.209e-05 | 130.00039 | 3.9544e-06
140.00066 | 4.1942e-05 | 140.00039 | 3.9699e-06
150.00066 | 4.1816e-05 | 150.00035 | 4.004e-06
160.0007 | 4.165e-05 | 160.00038 | 4.0027e-06
170.0007 | 4.1514e-05 | 170.00035 | 4.0088e-06
180.00066 | 4.1444e-05 | 180.00039 | 4.0205e-06
190.0007 | 4.1392e-05 | 190.00035 | 4.0483e-06
200.00066 | 4.1292e-05 | 200.00035 | 4.0557e-06
210.00066 | 4.1124e-05 | 210.00038 | 4.0743e-06
220.01636 | 4.0976e-05 | 220.00035 | 4.0872e-06
230.03042 | 4.088e-05 | 230.00035 | 4.104e-06
240.00038 | 4.0886e-05 | 240.00039 | 4.1163e-06
250.00035 | 4.0754e-05 | 250.00039 | 4.1188e-06
260.02069 | 4.0634e-05 | 260.00035 | 4.1319e-06
270.0159 | 4.0578e-05 | 270.00035 | 4.1297e-06
280.00038 | 4.0456e-05 | 280.00038 | 4.1388e-06
290.00035 | 4.0478e-05 | 290.00039 | 4.1442e-06
300.00035 | 4.0392e-05 | 300.00039 | 4.1623e-06
310.00039 | 4.0344e-05 | 310.00039 | 4.1709e-06
320.00039 | 4.0256e-05 | 320.00035 | 4.1818e-06
330.02073 | 4.0172e-05 | 330.00039 | 4.185e-06
340.0007 | 4.012e-05 | 340.00039 | 4.1922e-06
350.00066 | 4.0102e-05 | 350.00035 | 4.2044e-06
360.00067 | 4.0076e-05 | 360.00035 | 4.2111e-06
370.00071 | 4.004e-05 | 370.00035 | 4.2204e-06
380.00783 | 3.9928e-05 | 380.00039 | 4.223e-06
390.01589 | 3.9936e-05 | 390.00038 | 4.2327e-06
400.00034 | 3.9872e-05 | 400.00035 | 4.2418e-06
410.00034 | 3.9796e-05 | 410.00039 | 4.2459e-06
420.00035 | 3.9746e-05 | 420.00035 | 4.2423e-06
430.00035 | 3.968e-05 | 430.00035 | 4.2545e-06
440.00039 | 3.9664e-05 | 440.00035 | 4.2592e-06
450.00035 | 3.9566e-05 | 450.00039 | 4.266e-06
460.00039 | 3.9524e-05 | 460.00035 | 4.2628e-06
470.00038 | 3.949e-05 | 470.00039 | 4.2749e-06
480.00039 | 3.9464e-05 | 480.00039 | 4.2807e-06
490.00035 | 3.9396e-05 | 490.00039 | 4.28e-06
500.00039 | 3.937e-05 | 500.00039 | 4.2811e-06
510.00035 | 3.9334e-05 | 510.00039 | 4.2894e-06
520.00039 | 3.9326e-05 | 520.00035 | 4.3005e-06
530.00035 | 3.9298e-05 | 530.00039 | 4.2987e-06
540.00035 | 3.926e-05 | 540.00035 | 4.306e-06
550.00035 | 3.9236e-05 | 550.00035 | 4.3031e-06
560.00035 | 3.919e-05 | 560.00039 | 4.3086e-06
570.00035 | 3.9188e-05 | 570.00035 | 4.3154e-06
580.00035 | 3.9148e-05 | 580.00038 | 4.324e-06
590.00035 | 3.9114e-05 | 590.00039 | 4.3246e-06
600.00039 | 3.9104e-05 | 600.00035 | 4.33e-06
610.00035 | 3.9108e-05 | 610.00035 | 4.3495e-06
620.00035 | 3.9098e-05 | 620.00035 | 4.3401e-06
630.00039 | 3.898e-05 | 630.00035 | 4.3553e-06
640.00039 | 3.8956e-05 | 640.00038 | 4.3474e-06
650.00035 | 3.8944e-05 | 650.00039 | 4.3472e-06
660.00039 | 3.8922e-05 | 660.00035 | 4.3491e-06
670.00035 | 3.8914e-05 | 670.00039 | 4.3622e-06
680.00035 | 3.8852e-05 | 680.00035 | 4.3634e-06
690.00039 | 3.885e-05 | 690.00035 | 4.3648e-06
700.0004 | 3.8824e-05 | 700.00039 | 4.3628e-06
710.00039 | 3.8798e-05 | 710.00039 | 4.3679e-06
720.00039 | 3.8776e-05 | 720.00039 | 4.3773e-06
730.00035 | 3.8756e-05 | 730.00035 | 4.372e-06
740.00035 | 3.8706e-05 | 740.00035 | 4.3807e-06
750.00039 | 3.8764e-05 | 750.00035 | 4.3837e-06
760.00035 | 3.8736e-05 | 760.00035 | 4.3883e-06
770.00035 | 3.8718e-05 | 770.00039 | 4.3882e-06
780.00039 | 3.8648e-05 | 780.00039 | 4.3921e-06
790.00035 | 3.863e-05 | 790.0004 | 4.3979e-06
800.00035 | 3.8634e-05 | 800.00039 | 4.4e-06
810.00039 | 3.8626e-05 | 810.00038 | 4.4049e-06
820.00035 | 3.8572e-05 | 820.00038 | 4.4065e-06
830.00035 | 3.8516e-05 | 830.00039 | 4.4187e-06
840.00035 | 3.8516e-05 | 840.00035 | 4.4183e-06
850.00035 | 3.8472e-05 | 850.00035 | 4.4208e-06
860.00039 | 3.844e-05 | 860.00039 | 4.4153e-06
870.00039 | 3.8438e-05 | 870.00038 | 4.4214e-06
880.00039 | 3.8448e-05 | 880.00035 | 4.4183e-06
890.00035 | 3.841e-05 | 890.00039 | 4.4263e-06
900.00039 | 3.8426e-05 | 900.00039 | 4.4191e-06
910.00039 | 3.8394e-05 | 910.00039 | 4.4306e-06
920.00039 | 3.8284e-05 | 920.00035 | 4.4322e-06
930.00035 | 3.83e-05 | 930.00038 | 4.44e-06
940.00039 | 3.827e-05 | 940.00039 | 4.4442e-06
950.02939 | 3.8142e-05 | 950.00039 | 4.4492e-06
960.00038 | 3.8172e-05 | 960.00038 | 4.4458e-06
970.00039 | 3.8184e-05 | 970.00039 | 4.4526e-06
980.00039 | 3.8174e-05 | 980.00039 | 4.4551e-06
990.00039 | 3.8198e-05 | 990.00039 | 4.4569e-06
1000.00035 | 3.8146e-05 | 1000.00035 | 4.4579e-06

## Normalized Data
read_retention_0V(2)-15.csv (Time) | read_retention_0V(2)-15.csv (Norm I) | read_retention_0V(7)15.csv (Time) | read_retention_0V(7)15.csv (Norm I)
10.0007 | 0 | 10.01588 | 0
20.00066 | -2.012e-06 | 20.00034 | 1.935e-07
30.0007 | -3.254e-06 | 30.00038 | 3.19e-07
40.00066 | -3.998e-06 | 40.00035 | 4.1e-07
50.0007 | -4.556e-06 | 50.00035 | 4.651e-07
60.0007 | -5.054e-06 | 60.00039 | 5.161e-07
70.0007 | -5.364e-06 | 70.00035 | 5.539e-07
80.00066 | -5.732e-06 | 80.00039 | 5.853e-07
90.0007 | -5.99e-06 | 90.00039 | 6.251e-07
100.00066 | -6.202e-06 | 100.00035 | 6.549e-07
110.00066 | -6.444e-06 | 110.00039 | 6.835e-07
120.00066 | -6.63e-06 | 120.00035 | 6.974e-07
130.00066 | -6.886e-06 | 130.00039 | 7.323e-07
140.00066 | -7.034e-06 | 140.00039 | 7.478e-07
150.00066 | -7.16e-06 | 150.00035 | 7.819e-07
160.0007 | -7.326e-06 | 160.00038 | 7.806e-07
170.0007 | -7.462e-06 | 170.00035 | 7.867e-07
180.00066 | -7.532e-06 | 180.00039 | 7.984e-07
190.0007 | -7.584e-06 | 190.00035 | 8.262e-07
200.00066 | -7.684e-06 | 200.00035 | 8.336e-07
210.00066 | -7.852e-06 | 210.00038 | 8.522e-07
220.01636 | -8e-06 | 220.00035 | 8.651e-07
230.03042 | -8.096e-06 | 230.00035 | 8.819e-07
240.00038 | -8.09e-06 | 240.00039 | 8.942e-07
250.00035 | -8.222e-06 | 250.00039 | 8.967e-07
260.02069 | -8.342e-06 | 260.00035 | 9.098e-07
270.0159 | -8.398e-06 | 270.00035 | 9.076e-07
280.00038 | -8.52e-06 | 280.00038 | 9.167e-07
290.00035 | -8.498e-06 | 290.00039 | 9.221e-07
300.00035 | -8.584e-06 | 300.00039 | 9.402e-07
310.00039 | -8.632e-06 | 310.00039 | 9.488e-07
320.00039 | -8.72e-06 | 320.00035 | 9.597e-07
330.02073 | -8.804e-06 | 330.00039 | 9.629e-07
340.0007 | -8.856e-06 | 340.00039 | 9.701e-07
350.00066 | -8.874e-06 | 350.00035 | 9.823e-07
360.00067 | -8.9e-06 | 360.00035 | 9.89e-07
370.00071 | -8.936e-06 | 370.00035 | 9.983e-07
380.00783 | -9.048e-06 | 380.00039 | 1.0009e-06
390.01589 | -9.04e-06 | 390.00038 | 1.0106e-06
400.00034 | -9.104e-06 | 400.00035 | 1.0197e-06
410.00034 | -9.18e-06 | 410.00039 | 1.0238e-06
420.00035 | -9.23e-06 | 420.00035 | 1.0202e-06
430.00035 | -9.296e-06 | 430.00035 | 1.0324e-06
440.00039 | -9.312e-06 | 440.00035 | 1.0371e-06
450.00035 | -9.41e-06 | 450.00039 | 1.0439e-06
460.00039 | -9.452e-06 | 460.00035 | 1.0407e-06
470.00038 | -9.486e-06 | 470.00039 | 1.0528e-06
480.00039 | -9.512e-06 | 480.00039 | 1.0586e-06
490.00035 | -9.58e-06 | 490.00039 | 1.0579e-06
500.00039 | -9.606e-06 | 500.00039 | 1.059e-06
510.00035 | -9.642e-06 | 510.00039 | 1.0673e-06
520.00039 | -9.65e-06 | 520.00035 | 1.0784e-06
530.00035 | -9.678e-06 | 530.00039 | 1.0766e-06
540.00035 | -9.716e-06 | 540.00035 | 1.0839e-06
550.00035 | -9.74e-06 | 550.00035 | 1.081e-06
560.00035 | -9.786e-06 | 560.00039 | 1.0865e-06
570.00035 | -9.788e-06 | 570.00035 | 1.0933e-06
580.00035 | -9.828e-06 | 580.00038 | 1.1019e-06
590.00035 | -9.862e-06 | 590.00039 | 1.1025e-06
600.00039 | -9.872e-06 | 600.00035 | 1.1079e-06
610.00035 | -9.868e-06 | 610.00035 | 1.1274e-06
620.00035 | -9.878e-06 | 620.00035 | 1.118e-06
630.00039 | -9.996e-06 | 630.00035 | 1.1332e-06
640.00039 | -1.002e-05 | 640.00038 | 1.1253e-06
650.00035 | -1.0032e-05 | 650.00039 | 1.1251e-06
660.00039 | -1.0054e-05 | 660.00035 | 1.127e-06
670.00035 | -1.0062e-05 | 670.00039 | 1.1401e-06
680.00035 | -1.0124e-05 | 680.00035 | 1.1413e-06
690.00039 | -1.0126e-05 | 690.00035 | 1.1427e-06
700.0004 | -1.0152e-05 | 700.00039 | 1.1407e-06
710.00039 | -1.0178e-05 | 710.00039 | 1.1458e-06
720.00039 | -1.02e-05 | 720.00039 | 1.1552e-06
730.00035 | -1.022e-05 | 730.00035 | 1.1499e-06
740.00035 | -1.027e-05 | 740.00035 | 1.1586e-06
750.00039 | -1.0212e-05 | 750.00035 | 1.1616e-06
760.00035 | -1.024e-05 | 760.00035 | 1.1662e-06
770.00035 | -1.0258e-05 | 770.00039 | 1.1661e-06
780.00039 | -1.0328e-05 | 780.00039 | 1.17e-06
790.00035 | -1.0346e-05 | 790.0004 | 1.1758e-06
800.00035 | -1.0342e-05 | 800.00039 | 1.1779e-06
810.00039 | -1.035e-05 | 810.00038 | 1.1828e-06
820.00035 | -1.0404e-05 | 820.00038 | 1.1844e-06
830.00035 | -1.046e-05 | 830.00039 | 1.1966e-06
840.00035 | -1.046e-05 | 840.00035 | 1.1962e-06
850.00035 | -1.0504e-05 | 850.00035 | 1.1987e-06
860.00039 | -1.0536e-05 | 860.00039 | 1.1932e-06
870.00039 | -1.0538e-05 | 870.00038 | 1.1993e-06
880.00039 | -1.0528e-05 | 880.00035 | 1.1962e-06
890.00035 | -1.0566e-05 | 890.00039 | 1.2042e-06
900.00039 | -1.055e-05 | 900.00039 | 1.197e-06
910.00039 | -1.0582e-05 | 910.00039 | 1.2085e-06
920.00039 | -1.0692e-05 | 920.00035 | 1.2101e-06
930.00035 | -1.0676e-05 | 930.00038 | 1.2179e-06
940.00039 | -1.0706e-05 | 940.00039 | 1.2221e-06
950.02939 | -1.0834e-05 | 950.00039 | 1.2271e-06
960.00038 | -1.0804e-05 | 960.00038 | 1.2237e-06
970.00039 | -1.0792e-05 | 970.00039 | 1.2305e-06
980.00039 | -1.0802e-05 | 980.00039 | 1.233e-06
990.00039 | -1.0778e-05 | 990.00039 | 1.2348e-06
1000.00035 | -1.083e-05 | 1000.00035 | 1.2358e-06